## #2_1
C | H | N | O | T | RT | HR | N
87.61537 | 9.025542 | 0.3970809 | 0.8692853 | 500 | 120 | 5 | 0.531684
87.61537 | 9.025542 | 0.3970809 | 0.8692853 | 400 | 120 | 5 | 0.2911051
87.61537 | 9.025542 | 0.3970809 | 0.8692853 | 700 | 120 | 5 | 0.2788311
87.61537 | 9.025542 | 0.3970809 | 0.8692853 | 600 | 120 | 5 | 0.2674393
87.61537 | 9.025542 | 0.3970809 | 0.8692853 | 500 | 120 | 5 | 0.2636204
87.61537 | 9.025542 | 0.3970809 | 0.8692853 | 500 | 120 | 5 | 0.2636204
87.61537 | 9.025542 | 0.3970809 | 0.8692853 | 500 | 120 | 5 | 0.2636204
87.61537 | 9.025542 | 0.3970809 | 0.8692853 | 500 | 120 | 5 | 0.2635335
87.61537 | 9.025542 | 0.3970809 | 0.8692853 | 500 | 60 | 5 | 0.2633311
87.61537 | 9.025542 | 0.3970809 | 0.8692853 | 500 | 240 | 5 | 0.2534156
87.61537 | 9.025542 | 0.3970809 | 0.8692853 | 800 | 120 | 5 | 0.2297794
87.61537 | 9.025542 | 0.3970809 | 0.8692853 | 500 | 180 | 5 | 0.2196595
74.52 | 6.54 | 3.94 | 15 | 500 | 180 | 7 | 4.1
74.52 | 6.54 | 3.94 | 15 | 300 | 180 | 7 | 3.879612
74.52 | 6.54 | 3.94 | 15 | 700 | 180 | 7 | 3.64
61.57 | 4.37 | 1.02 | 33.04 | 500 | 60 | 10 | 1.019898
60.46 | 9.08 | 3.1 | 27.36 | 400 | 10 | 300 | 3.2
60.46 | 9.08 | 3.1 | 27.36 | 400 | 10 | 100 | 2.8
60.46 | 9.08 | 3.1 | 27.36 | 600 | 10 | 300 | 2.7
60.46 | 9.08 | 3.1 | 27.36 | 600 | 10 | 100 | 2.5
60.46 | 9.08 | 3.1 | 27.36 | 700 | 10 | 100 | 1.898102
60.46 | 9.08 | 3.1 | 27.36 | 700 | 10 | 300 | 1.701702
58.48628 | 7.708443 | 5.698304 | 28.10697 | 600 | 60 | 10 | 7.537155
58.48628 | 7.708443 | 5.698304 | 28.10697 | 400 | 60 | 10 | 7.286432
58.48628 | 7.708443 | 5.698304 | 28.10697 | 200 | 60 | 10 | 7.179132
58.48628 | 7.708443 | 5.698304 | 28.10697 | 800 | 60 | 10 | 6.361008
57.28427 | 3.9996 | 1.659834 | 37.05629 | 250 | 180 | 25 | 2.542613
57.28427 | 3.9996 | 1.659834 | 37.05629 | 400 | 180 | 25 | 2.404557
57.28427 | 3.9996 | 1.659834 | 37.05629 | 350 | 180 | 25 | 2.139933
57.28427 | 3.9996 | 1.659834 | 37.05629 | 500 | 180 | 25 | 2.132879
57.28427 | 3.9996 | 1.659834 | 37.05629 | 450 | 180 | 25 | 2.132442
57.28427 | 3.9996 | 1.659834 | 37.05629 | 300 | 180 | 25 | 2.129776
57.28427 | 4.39956 | 1.89981 | 36.41636 | 500 | 180 | 25 | 2.119818
57.28427 | 4.39956 | 1.89981 | 36.41636 | 400 | 180 | 25 | 2.087622
57.28427 | 4.39956 | 1.89981 | 36.41636 | 250 | 180 | 25 | 2.085877
57.28427 | 4.39956 | 1.89981 | 36.41636 | 450 | 180 | 25 | 1.960125
57.28427 | 4.39956 | 1.89981 | 36.41636 | 350 | 180 | 25 | 1.958277
57.28427 | 4.39956 | 1.89981 | 36.41636 | 300 | 180 | 25 | 1.931105
56.89431 | 4.89951 | 1.619838 | 36.58634 | 250 | 180 | 25 | 1.912086
56.89431 | 4.89951 | 1.619838 | 36.58634 | 300 | 180 | 25 | 1.903447
56.89431 | 4.89951 | 1.619838 | 36.58634 | 450 | 180 | 25 | 1.783012
56.89431 | 4.89951 | 1.619838 | 36.58634 | 350 | 180 | 25 | 1.774335
56.89431 | 4.89951 | 1.619838 | 36.58634 | 400 | 180 | 25 | 1.773028
56.89431 | 4.89951 | 1.619838 | 36.58634 | 500 | 180 | 25 | 1.640208
56.08516 | 7.10822 | 4.861029 | 30.83383 | 700 | 120 | 8.33 | 4.991394
56.08516 | 7.10822 | 4.861029 | 30.83383 | 350 | 120 | 2.5 | 4.926245
55.81442 | 5.619438 | 0.839916 | 37.72623 | 500 | 60 | 10 | 1.109889
55.23552 | 5.890589 | 1.580158 | 37.29373 | 300 | 180 | 25 | 1.878019
55.23552 | 5.890589 | 1.580158 | 37.29373 | 400 | 180 | 25 | 1.748869
55.23552 | 5.890589 | 1.580158 | 37.29373 | 250 | 180 | 25 | 1.734539
55.23552 | 5.890589 | 1.580158 | 37.29373 | 500 | 180 | 25 | 1.623919
55.23552 | 5.890589 | 1.580158 | 37.29373 | 350 | 180 | 25 | 1.603288
55.23552 | 5.890589 | 1.580158 | 37.29373 | 450 | 180 | 25 | 1.472523
55.23075 | 6.082022 | 0.7281294 | 37.9591 | 200 | 60 | 10 | 0.8481855
55.23075 | 6.082022 | 0.7281294 | 37.9591 | 400 | 60 | 10 | 0.6844106
55.23075 | 6.082022 | 0.7281294 | 37.9591 | 800 | 60 | 10 | 0.6488508
55.23075 | 6.082022 | 0.7281294 | 37.9591 | 600 | 60 | 10 | 0.6361742
54.71698 | 7.798742 | 2.515723 | 34.96855 | 650 | 240 | 18 | 4.75863
54.71698 | 7.798742 | 2.515723 | 34.96855 | 500 | 240 | 18 | 3.325688
54.71698 | 7.798742 | 2.515723 | 34.96855 | 350 | 240 | 18 | 2.719201
54.71698 | 7.798742 | 2.515723 | 34.96855 | 200 | 240 | 18 | 1.706485
54.71311 | 7.786885 | 0.8196721 | 36.68033 | 600 | 30 | 190 | 0.7956547
54.71311 | 7.786885 | 0.8196721 | 36.68033 | 550 | 30 | 190 | 0.7607893
54.71311 | 7.786885 | 0.8196721 | 36.68033 | 500 | 30 | 190 | 0.7340383
54.71311 | 7.786885 | 0.8196721 | 36.68033 | 450 | 30 | 190 | 0.715616
54.71311 | 7.786885 | 0.8196721 | 36.68033 | 400 | 30 | 190 | 0.7060703
54.71311 | 7.786885 | 0.8196721 | 36.68033 | 350 | 30 | 190 | 0.6759129
53.65387 | 7.454116 | 1.047179 | 37.84484 | 200 | 60 | 10 | 0.8700441
53.65387 | 7.454116 | 1.047179 | 37.84484 | 400 | 60 | 10 | 0.7425743
53.65387 | 7.454116 | 1.047179 | 37.84484 | 600 | 60 | 10 | 0.621118
53.65387 | 7.454116 | 1.047179 | 37.84484 | 800 | 60 | 10 | 0.5734848
53.42 | 6.12 | 1.4 | 39.06 | 500 | 60 | 10 | 1.83
53.2 | 6.1 | 0.1 | 40.6 | 450 | 60 | 10 | 3.907816
53.2 | 6.1 | 0.1 | 40.6 | 600 | 60 | 10 | 2.702703
53.2 | 6.1 | 0.1 | 40.6 | 750 | 60 | 10 | 1.701702
53.11428 | 7.727027 | 5.813324 | 33.34537 | 200 | 60 | 10 | 6.06
53.11428 | 7.727027 | 5.813324 | 33.34537 | 400 | 60 | 10 | 4.712269
53.11428 | 7.727027 | 5.813324 | 33.34537 | 600 | 60 | 10 | 4.025914
53.11428 | 7.727027 | 5.813324 | 33.34537 | 800 | 60 | 10 | 3.653179
53.01425 | 6.25641 | 2.609687 | 37.83476 | 350 | 120 | 2.5 | 3.18901
53.01425 | 6.25641 | 2.609687 | 37.83476 | 700 | 120 | 8.33 | 2.381703
52.50583 | 6.375291 | 2.762238 | 37.84382 | 350 | 120 | 2.5 | 4.71747
52.50583 | 6.375291 | 2.762238 | 37.84382 | 700 | 120 | 8.33 | 2.714788
52.0362 | 6.979295 | 3.551351 | 36.29508 | 300 | 60 | 20 | 4.552301
52.0362 | 6.979295 | 3.551351 | 36.29508 | 400 | 60 | 20 | 4.16916
52.0362 | 6.979295 | 3.551351 | 36.29508 | 600 | 60 | 20 | 4.145577
52.0362 | 6.979295 | 3.551351 | 36.29508 | 700 | 60 | 20 | 3.988604
52.0362 | 6.979295 | 3.551351 | 36.29508 | 500 | 60 | 20 | 3.959505
51.71 | 5.32 | 0.33 | 42.64 | 500 | 60 | 10 | 1.11
51.35135 | 8.208208 | 0.4004004 | 40.04004 | 550 | 30 | 190 | 0.3885011
51.35135 | 8.208208 | 0.4004004 | 40.04004 | 600 | 30 | 190 | 0.3833033
51.35135 | 8.208208 | 0.4004004 | 40.04004 | 500 | 30 | 190 | 0.3577036
51.35135 | 8.208208 | 0.4004004 | 40.04004 | 400 | 30 | 190 | 0.3018565
51.35135 | 8.208208 | 0.4004004 | 40.04004 | 450 | 30 | 190 | 0.2958245
51.35135 | 8.208208 | 0.4004004 | 40.04004 | 350 | 30 | 190 | 0.2551266
51.01215 | 7.894737 | 1.214575 | 39.87854 | 550 | 30 | 190 | 0.5414473
51.01215 | 7.894737 | 1.214575 | 39.87854 | 600 | 30 | 190 | 0.5288619
51.01215 | 7.894737 | 1.214575 | 39.87854 | 400 | 30 | 190 | 0.4874519
51.01215 | 7.894737 | 1.214575 | 39.87854 | 450 | 30 | 190 | 0.4489099
51.01215 | 7.894737 | 1.214575 | 39.87854 | 500 | 30 | 190 | 0.4412637
51.01215 | 7.894737 | 1.214575 | 39.87854 | 350 | 30 | 190 | 0.4384431441
50.84067 | 5.904724 | 0.3002402 | 42.93435 | 800 | 6 | 300 | 0.4
50.79744 | 6.329273 | 4.307422 | 37.96308 | 350 | 120 | 2.5 | 5.58299
50.79744 | 6.329273 | 4.307422 | 37.96308 | 700 | 120 | 8.33 | 3.603938
50.60506 | 6.180618 | 0.050005 | 43.10431 | 500 | 60 | 26 | 0.15006
50.60506 | 6.180618 | 0.050005 | 43.10431 | 300 | 60 | 26 | 0.08996401
50.52 | 5.81 | 0.23 | 43.44 | 500 | 60 | 10 | 0.78
49.51 | 3.419763 | 0.7656186 | 46.01878 | 400 | 60 | 10 | 4.43225
49.51 | 3.419763 | 0.7656186 | 46.01878 | 700 | 60 | 10 | 3.830142
49.46137 | 6.961659 | 1.424765 | 41.6657 | 500 | 60 | 10 | 1.233712
49.46137 | 6.961659 | 1.424765 | 41.6657 | 500 | 15 | 10 | 1.09848
49.46137 | 6.961659 | 1.424765 | 41.6657 | 500 | 30 | 10 | 1.055477
49.46137 | 6.961659 | 1.424765 | 41.6657 | 300 | 60 | 10 | 0.9165461
49.46137 | 6.961659 | 1.424765 | 41.6657 | 400 | 60 | 10 | 0.7782101
49.46137 | 6.961659 | 1.424765 | 41.6657 | 500 | 60 | 10 | 0.7342522
49.46137 | 6.961659 | 1.424765 | 41.6657 | 500 | 60 | 5 | 0.7025761
49.46137 | 6.961659 | 1.424765 | 41.6657 | 600 | 60 | 10 | 0.6842241
49.46137 | 6.961659 | 1.424765 | 41.6657 | 500 | 90 | 10 | 0.6538462
49.46137 | 6.961659 | 1.424765 | 41.6657 | 500 | 60 | 2 | 0.6031996
49.46137 | 6.961659 | 1.424765 | 41.6657 | 700 | 60 | 10 | 0.5991924
49.46137 | 6.961659 | 1.424765 | 41.6657 | 500 | 60 | 1 | 0.5390481
49.27 | 6.55 | 1.56 | 42.62 | 400 | 10 | 10 | 4.03
49.27 | 6.55 | 1.56 | 42.62 | 500 | 10 | 10 | 3.98
49.27 | 6.55 | 1.56 | 42.62 | 300 | 10 | 10 | 3.16
49.27 | 6.55 | 1.56 | 42.62 | 250 | 10 | 10 | 2.69
49.1 | 5.55 | 0.45 | 44.9 | 400 | 10 | 20 | 2.06
49.1 | 5.55 | 0.45 | 44.9 | 600 | 10 | 20 | 2.06
49.1 | 5.55 | 0.45 | 44.9 | 500 | 10 | 20 | 1.86
49.1 | 5.55 | 0.45 | 44.9 | 600 | 10 | 20 | 1.63
49.1 | 5.55 | 0.45 | 44.9 | 600 | 10 | 20 | 1.63
49.1 | 5.55 | 0.45 | 44.9 | 700 | 10 | 20 | 1.35
49.1 | 5.55 | 0.45 | 44.9 | 600 | 10 | 20 | 1.29
49.1 | 5.55 | 0.45 | 44.9 | 800 | 10 | 20 | 1.17
49.1 | 5.55 | 0.45 | 44.9 | 600 | 10 | 20 | 1.03
49.1 | 5.55 | 0.45 | 44.9 | 600 | 10 | 20 | 0.919908
48.91271 | 5.997775 | 0.5259432 | 44.4422 | 400 | 10 | 10 | 0.9555463
48.91271 | 5.997775 | 0.5259432 | 44.4422 | 450 | 10 | 50 | 0.9410289
48.91271 | 5.997775 | 0.5259432 | 44.4422 | 400 | 10 | 50 | 0.9198286
48.91271 | 5.997775 | 0.5259432 | 44.4422 | 450 | 10 | 30 | 0.8984538
48.91271 | 5.997775 | 0.5259432 | 44.4422 | 450 | 10 | 10 | 0.8972353
48.91271 | 5.997775 | 0.5259432 | 44.4422 | 400 | 10 | 30 | 0.8882851
48.91271 | 5.997775 | 0.5259432 | 44.4422 | 500 | 10 | 10 | 0.8672936
48.91271 | 5.997775 | 0.5259432 | 44.4422 | 600 | 10 | 30 | 0.80789
48.91271 | 5.997775 | 0.5259432 | 44.4422 | 500 | 10 | 30 | 0.784683
48.91271 | 5.997775 | 0.5259432 | 44.4422 | 500 | 10 | 50 | 0.7844368
48.91271 | 5.997775 | 0.5259432 | 44.4422 | 550 | 10 | 30 | 0.7751126
48.91271 | 5.997775 | 0.5259432 | 44.4422 | 550 | 10 | 50 | 0.7648785
48.91271 | 5.997775 | 0.5259432 | 44.4422 | 550 | 10 | 10 | 0.7540057
48.91271 | 5.997775 | 0.5259432 | 44.4422 | 600 | 10 | 10 | 0.7026744
48.91271 | 5.997775 | 0.5259432 | 44.4422 | 600 | 10 | 50 | 0.6718455
48.88045 | 7.107157 | 1.019592 | 42.88285 | 500 | 60 | 26 | 0.680068
48.88045 | 7.107157 | 1.019592 | 42.88285 | 300 | 60 | 26 | 0.609878
48.86712 | 6.246173 | 0.3265973 | 44.09063 | 500 | 15 | 10 | 0.5369588
48.86712 | 6.246173 | 0.3265973 | 44.09063 | 500 | 30 | 10 | 0.3553416
48.86712 | 6.246173 | 0.3265973 | 44.09063 | 300 | 60 | 10 | 0.3164915
48.86712 | 6.246173 | 0.3265973 | 44.09063 | 500 | 60 | 5 | 0.2831899
48.86712 | 6.246173 | 0.3265973 | 44.09063 | 400 | 60 | 10 | 0.2708498
48.86712 | 6.246173 | 0.3265973 | 44.09063 | 500 | 60 | 2 | 0.2700574
48.86712 | 6.246173 | 0.3265973 | 44.09063 | 700 | 60 | 10 | 0.2353772
48.76779 | 6.05114 | 4.246211 | 40.2638 | 350 | 120 | 2.5 | 5.890139
48.76779 | 6.05114 | 4.246211 | 40.2638 | 700 | 120 | 8.33 | 3.38678
48.75 | 5.98 | 1.99 | 43.28 | 300 | 60 | 12 | 3.28
48.75 | 5.98 | 1.99 | 43.28 | 400 | 60 | 12 | 2.98
48.75 | 5.98 | 1.99 | 43.28 | 600 | 60 | 12 | 2.89
48.75 | 5.98 | 1.99 | 43.28 | 500 | 60 | 12 | 1.1
48.75 | 5.98 | 1.99 | 43.28 | 700 | 60 | 12 | 0.58
48.75 | 5.98 | 1.99 | 43.28 | 500 | 60 | 10 | 3.25
48.46865 | 5.390355 | 2.138323 | 43.88016 | 600 | 120 | 10 | 2.949572
48.46865 | 5.390355 | 2.138323 | 43.88016 | 700 | 120 | 10 | 2.919474
48.46865 | 5.390355 | 2.138323 | 43.88016 | 500 | 120 | 10 | 2.904695
48.46865 | 5.390355 | 2.138323 | 43.88016 | 400 | 120 | 10 | 2.890613
48.46865 | 5.390355 | 2.138323 | 43.88016 | 800 | 120 | 10 | 2.883376
48.26519 | 6.430939 | 1.171271 | 44.0663 | 300 | 60 | 10 | 2.287869
47.64903 | 6.174469 | 0.619478 | 45.55702 | 300 | 60 | 10 | 0.3712488
47.30942 | 7.399103 | 4.484305 | 40.80717 | 400 | 60 | 10 | 4.804805
47.30942 | 7.399103 | 4.484305 | 40.80717 | 500 | 60 | 10 | 4.075235
47.30942 | 7.399103 | 4.484305 | 40.80717 | 600 | 60 | 10 | 4.032258
47.30942 | 7.399103 | 4.484305 | 40.80717 | 700 | 60 | 10 | 3.241491
47.30942 | 7.399103 | 4.484305 | 40.80717 | 800 | 60 | 10 | 2.744425
47.17176 | 6.151941 | 0.2477291 | 46.42857 | 400 | 60 | 10 | 0.42
47.17176 | 6.151941 | 0.2477291 | 46.42857 | 500 | 60 | 10 | 0.4
47.17176 | 6.151941 | 0.2477291 | 46.42857 | 600 | 60 | 10 | 0.33
47.17176 | 6.151941 | 0.2477291 | 46.42857 | 300 | 60 | 10 | 0.31
47.1 | 6.5 | 0.6 | 45.8 | 450 | 60 | 5 | 1.2
47.01463 | 5.429774 | 0.4908836 | 47.04468 | 600 | 30 | 5 | 0.71
47.01463 | 5.429774 | 0.4908836 | 47.04468 | 700 | 30 | 5 | 0.7
47.01463 | 5.429774 | 0.4908836 | 47.04468 | 500 | 30 | 5 | 0.66
47.01463 | 5.429774 | 0.4908836 | 47.04468 | 400 | 30 | 5 | 0.61
46.96719 | 6.989247 | 2.963882 | 43.07968 | 200 | 60 | 7 | 2.724194
46.96719 | 6.989247 | 2.963882 | 43.07968 | 400 | 60 | 7 | 2.512092
46.96719 | 6.989247 | 2.963882 | 43.07968 | 600 | 60 | 7 | 2.000616
46.96719 | 6.989247 | 2.963882 | 43.07968 | 800 | 60 | 7 | 1.679798
46.6641 | 6.478982 | 5.013498 | 40.36509 | 400 | 120 | 15 | 6.179681
46.6641 | 6.478982 | 5.013498 | 40.36509 | 500 | 120 | 15 | 5.836299
46.6641 | 6.478982 | 5.013498 | 40.36509 | 300 | 120 | 15 | 5.673106
46.6641 | 6.478982 | 5.013498 | 40.36509 | 600 | 120 | 15 | 5.469729
46.6641 | 6.478982 | 5.013498 | 40.36509 | 700 | 120 | 15 | 4.440027
46.6641 | 6.478982 | 5.013498 | 40.36509 | 200 | 120 | 15 | 4.217108
46.33618 | 6.204267 | 0.4946924 | 46.96486 | 300 | 60 | 10 | 0.9796452
46.28194 | 6.692501 | 1.487222 | 45.53833 | 200 | 60 | 10 | 1.239669
46.28194 | 6.692501 | 1.487222 | 45.53833 | 400 | 60 | 10 | 1.010999
46.28194 | 6.692501 | 1.487222 | 45.53833 | 600 | 60 | 10 | 0.8711191
46.28194 | 6.692501 | 1.487222 | 45.53833 | 800 | 60 | 10 | 0.8087162
45.89617 | 5.709845 | 1.622249 | 46.77173 | 300 | 60 | 15 | 1.541
45.89617 | 5.709845 | 1.622249 | 46.77173 | 400 | 60 | 15 | 1.213
45.89617 | 5.709845 | 1.622249 | 46.77173 | 500 | 60 | 15 | 1.121
45.73991 | 10.76233 | 7.036909 | 34.90859 | 400 | 60 | 10 | 4.834761
45.73991 | 10.76233 | 7.036909 | 34.90859 | 700 | 60 | 10 | 3.351241
45.41436 | 6.740331 | 3.977901 | 43.8674 | 300 | 180 | 10 | 4.318489
45.41436 | 6.740331 | 3.977901 | 43.8674 | 500 | 180 | 10 | 4.261364
45.41436 | 6.740331 | 3.977901 | 43.8674 | 700 | 180 | 10 | 4.090909
45.17888 | 10.63032 | 6.950596 | 35.70698 | 500 | 60 | 50 | 9.129032
45.17888 | 10.63032 | 6.950596 | 35.70698 | 450 | 60 | 50 | 9.125
45.17888 | 10.63032 | 6.950596 | 35.70698 | 550 | 60 | 50 | 8.758621
45.17888 | 10.63032 | 6.950596 | 35.70698 | 400 | 60 | 50 | 8.611111
45.17888 | 10.63032 | 6.950596 | 35.70698 | 600 | 60 | 50 | 7.846154
45.01965 | 6.569343 | 2.189781 | 46.22122 | 500 | 30 | 10 | 2.749638
45.01965 | 6.569343 | 2.189781 | 46.22122 | 400 | 30 | 10 | 2.741514
45.01965 | 6.569343 | 2.189781 | 46.22122 | 700 | 30 | 10 | 1.940299
45.01965 | 6.569343 | 2.189781 | 46.22122 | 600 | 30 | 10 | 1.777778
45.01965 | 6.569343 | 2.189781 | 46.22122 | 800 | 30 | 10 | 1.636905
44.69511 | 7.236989 | 1.194997 | 46.87291 | 200 | 60 | 10 | 1.04984
44.69511 | 7.236989 | 1.194997 | 46.87291 | 400 | 60 | 10 | 0.952808
44.69511 | 7.236989 | 1.194997 | 46.87291 | 600 | 60 | 10 | 0.5999547
44.69511 | 7.236989 | 1.194997 | 46.87291 | 800 | 60 | 10 | 0.4646945
44.48 | 6.28 | 8.21 | 40.49 | 600 | 60 | 5 | 8.48
44.48 | 6.28 | 8.21 | 40.49 | 800 | 60 | 5 | 5.51
43.96783 | 13.67292 | 7.238606 | 32.84182 | 600 | 10 | 10 | 9.195402
43.96783 | 13.67292 | 7.238606 | 32.84182 | 700 | 10 | 10 | 8.695652
43.96783 | 13.67292 | 7.238606 | 32.84182 | 300 | 10 | 10 | 8.644068
43.96783 | 13.67292 | 7.238606 | 32.84182 | 500 | 10 | 10 | 6.756757
42.18734 | 7.207838 | 1.279616 | 49.18524 | 500 | 60 | 26 | 1.709316
42.18734 | 7.207838 | 1.279616 | 49.18524 | 300 | 60 | 26 | 1.680672
41.48043 | 5.755812 | 0.5648628 | 52.19889 | 500 | 240 | 18 | 0.7854915
41.48043 | 5.755812 | 0.5648628 | 52.19889 | 350 | 240 | 18 | 0.6631449
41.48043 | 5.755812 | 0.5648628 | 52.19889 | 650 | 240 | 18 | 0.6031638
41.48043 | 5.755812 | 0.5648628 | 52.19889 | 200 | 240 | 18 | 0.2747543
40.64934 | 5.954235 | 1.066251 | 52.18641 | 400 | 60 | 10 | 8.654383
40.64934 | 5.954235 | 1.066251 | 52.18641 | 700 | 60 | 10 | 6.585459
40.02 | 6.01 | 0.88 | 52.86 | 400 | 30 | 10 | 1.29
40.02 | 6.01 | 0.88 | 52.86 | 450 | 30 | 10 | 1.2
40.02 | 6.01 | 0.88 | 52.86 | 500 | 30 | 10 | 1.193878
40.02 | 6.01 | 0.88 | 52.86 | 550 | 30 | 10 | 1.13
40.02 | 6.01 | 0.88 | 52.86 | 600 | 30 | 10 | 1
39.78495 | 6.353861 | 5.404273 | 48.45692 | 200 | 120 | 5 | 5.235602
39.78495 | 6.353861 | 5.404273 | 48.45692 | 400 | 120 | 5 | 4.740771
39.78495 | 6.353861 | 5.404273 | 48.45692 | 600 | 120 | 5 | 4.468085
39.78495 | 6.353861 | 5.404273 | 48.45692 | 800 | 120 | 5 | 3.75728
33.77 | 11.4 | 6.06 | 48.77 | 350 | 180 | 10 | 5.12
33.77 | 11.4 | 6.06 | 48.77 | 450 | 180 | 10 | 2.01
33.77 | 11.4 | 6.06 | 48.77 | 550 | 180 | 10 | 0.55

## #2_2
VM | Ash | FC | T | RT | HR | N
62.1519 | 5.822785 | 32.02532 | 500 | 60 | 10 | 1.019898
85.68399 | 2.33298 | 11.98303 | 400 | 10 | 300 | 3.2
85.68399 | 2.33298 | 11.98303 | 400 | 10 | 100 | 2.8
85.68399 | 2.33298 | 11.98303 | 600 | 10 | 300 | 2.7
85.68399 | 2.33298 | 11.98303 | 600 | 10 | 100 | 2.5
85.68399 | 2.33298 | 11.98303 | 700 | 10 | 100 | 1.898102
85.68399 | 2.33298 | 11.98303 | 700 | 10 | 300 | 1.701702
54.66724 | 38.19144 | 7.141314 | 600 | 60 | 10 | 7.537155
54.66724 | 38.19144 | 7.141314 | 400 | 60 | 10 | 7.286432
54.66724 | 38.19144 | 7.141314 | 200 | 60 | 10 | 7.179132
54.66724 | 38.19144 | 7.141314 | 800 | 60 | 10 | 6.361008
77.70248 | 5.810466 | 16.48706 | 500 | 180 | 25 | 2.119818
77.70248 | 5.810466 | 16.48706 | 400 | 180 | 25 | 2.087622
77.70248 | 5.810466 | 16.48706 | 250 | 180 | 25 | 2.085877
77.70248 | 5.810466 | 16.48706 | 450 | 180 | 25 | 1.960125
77.70248 | 5.810466 | 16.48706 | 350 | 180 | 25 | 1.958277
77.70248 | 5.810466 | 16.48706 | 300 | 180 | 25 | 1.931105
75.10627 | 6.790191 | 18.10354 | 250 | 180 | 25 | 2.542613
75.10627 | 6.790191 | 18.10354 | 400 | 180 | 25 | 2.404557
75.10627 | 6.790191 | 18.10354 | 350 | 180 | 25 | 2.139933
75.10627 | 6.790191 | 18.10354 | 500 | 180 | 25 | 2.132879
75.10627 | 6.790191 | 18.10354 | 450 | 180 | 25 | 2.132442
75.10627 | 6.790191 | 18.10354 | 300 | 180 | 25 | 2.129776
79.55908 | 4.505565 | 15.93536 | 250 | 180 | 25 | 1.912086
79.55908 | 4.505565 | 15.93536 | 300 | 180 | 25 | 1.903447
79.55908 | 4.505565 | 15.93536 | 450 | 180 | 25 | 1.783012
79.55908 | 4.505565 | 15.93536 | 350 | 180 | 25 | 1.774335
79.55908 | 4.505565 | 15.93536 | 400 | 180 | 25 | 1.773028
79.55908 | 4.505565 | 15.93536 | 500 | 180 | 25 | 1.640208
73.52647 | 20.87912 | 5.594406 | 700 | 120 | 8.33 | 4.991394
73.52647 | 20.87912 | 5.594406 | 350 | 120 | 2.5 | 4.926245
75.82293 | 3.859251 | 20.31782 | 500 | 60 | 10 | 1.109889
84.04145 | 4.124352 | 11.8342 | 300 | 180 | 25 | 1.878019
84.04145 | 4.124352 | 11.8342 | 400 | 180 | 25 | 1.748869
84.04145 | 4.124352 | 11.8342 | 250 | 180 | 25 | 1.734539
84.04145 | 4.124352 | 11.8342 | 500 | 180 | 25 | 1.623919
84.04145 | 4.124352 | 11.8342 | 350 | 180 | 25 | 1.603288
84.04145 | 4.124352 | 11.8342 | 450 | 180 | 25 | 1.472523
85.79954 | 1.86761 | 12.33285 | 200 | 60 | 10 | 0.8700441
85.79954 | 1.86761 | 12.33285 | 400 | 60 | 10 | 0.7425743
85.79954 | 1.86761 | 12.33285 | 600 | 60 | 10 | 0.621118
85.79954 | 1.86761 | 12.33285 | 800 | 60 | 10 | 0.5734848
76.55556 | 5.444444 | 18 | 500 | 60 | 10 | 1.83
80.6 | 0.8 | 18.6 | 450 | 60 | 10 | 3.907816
80.6 | 0.8 | 18.6 | 600 | 60 | 10 | 2.702703
80.6 | 0.8 | 18.6 | 750 | 60 | 10 | 1.701702
80.7 | 14.8 | 4.5 | 350 | 120 | 2.5 | 3.18901
80.7 | 14.8 | 4.5 | 700 | 120 | 8.33 | 2.381703
76.7 | 15.4 | 7.9 | 350 | 120 | 2.5 | 4.71747
76.7 | 15.4 | 7.9 | 700 | 120 | 8.33 | 2.714788
57.46 | 27.07 | 15.47 | 300 | 60 | 20 | 4.552301
57.46 | 27.07 | 15.47 | 400 | 60 | 20 | 4.16916
57.46 | 27.07 | 15.47 | 600 | 60 | 20 | 4.145577
57.46 | 27.07 | 15.47 | 700 | 60 | 20 | 3.988604
57.46 | 27.07 | 15.47 | 500 | 60 | 20 | 3.959505
81.79724 | 2.419355 | 15.78341 | 500 | 60 | 10 | 1.11
85.3 | 0.4 | 14.3 | 800 | 6 | 300 | 0.4
74 | 20.3 | 5.7 | 350 | 120 | 2.5 | 5.58299
74 | 20.3 | 5.7 | 700 | 120 | 8.33 | 3.603938
87.82895 | 0.4385965 | 11.73246 | 500 | 60 | 10 | 0.78
67.47475 | 14.56672 | 17.95853 | 500 | 60 | 10 | 1.233712
67.47475 | 14.56672 | 17.95853 | 500 | 15 | 10 | 1.09848
67.47475 | 14.56672 | 17.95853 | 500 | 30 | 10 | 1.055477
67.47475 | 14.56672 | 17.95853 | 300 | 60 | 10 | 0.9165461
67.47475 | 14.56672 | 17.95853 | 400 | 60 | 10 | 0.7782101
67.47475 | 14.56672 | 17.95853 | 500 | 60 | 10 | 0.7342522
67.47475 | 14.56672 | 17.95853 | 500 | 60 | 5 | 0.7025761
67.47475 | 14.56672 | 17.95853 | 600 | 60 | 10 | 0.6842241
67.47475 | 14.56672 | 17.95853 | 500 | 90 | 10 | 0.6538462
67.47475 | 14.56672 | 17.95853 | 500 | 60 | 2 | 0.6031996
67.47475 | 14.56672 | 17.95853 | 700 | 60 | 10 | 0.5991924
67.47475 | 14.56672 | 17.95853 | 500 | 60 | 1 | 0.5390481
80.75292 | 6.044539 | 13.20255 | 400 | 10 | 10 | 4.03
80.75292 | 6.044539 | 13.20255 | 500 | 10 | 10 | 3.98
80.75292 | 6.044539 | 13.20255 | 300 | 10 | 10 | 3.16
80.75292 | 6.044539 | 13.20255 | 250 | 10 | 10 | 2.69
82.7486 | 0.5293751 | 16.72203 | 400 | 10 | 20 | 2.06
82.7486 | 0.5293751 | 16.72203 | 600 | 10 | 20 | 2.06
82.7486 | 0.5293751 | 16.72203 | 500 | 10 | 20 | 1.86
82.7486 | 0.5293751 | 16.72203 | 600 | 10 | 20 | 1.63
82.7486 | 0.5293751 | 16.72203 | 600 | 10 | 20 | 1.63
82.7486 | 0.5293751 | 16.72203 | 700 | 10 | 20 | 1.35
82.7486 | 0.5293751 | 16.72203 | 600 | 10 | 20 | 1.29
82.7486 | 0.5293751 | 16.72203 | 800 | 10 | 20 | 1.17
82.7486 | 0.5293751 | 16.72203 | 600 | 10 | 20 | 1.03
82.7486 | 0.5293751 | 16.72203 | 600 | 10 | 20 | 0.919908
78.26 | 1.13 | 20.61 | 400 | 10 | 10 | 0.9555463
78.26 | 1.13 | 20.61 | 450 | 10 | 50 | 0.9410289
78.26 | 1.13 | 20.61 | 400 | 10 | 50 | 0.9198286
78.26 | 1.13 | 20.61 | 450 | 10 | 30 | 0.8984538
78.26 | 1.13 | 20.61 | 450 | 10 | 10 | 0.8972353
78.26 | 1.13 | 20.61 | 400 | 10 | 30 | 0.8882851
78.26 | 1.13 | 20.61 | 500 | 10 | 10 | 0.8672936
78.26 | 1.13 | 20.61 | 600 | 10 | 30 | 0.80789
78.26 | 1.13 | 20.61 | 500 | 10 | 30 | 0.784683
78.26 | 1.13 | 20.61 | 500 | 10 | 50 | 0.7844368
78.26 | 1.13 | 20.61 | 550 | 10 | 30 | 0.7751126
78.26 | 1.13 | 20.61 | 550 | 10 | 50 | 0.7648785
78.26 | 1.13 | 20.61 | 550 | 10 | 10 | 0.7540057
78.26 | 1.13 | 20.61 | 600 | 10 | 10 | 0.7026744
78.26 | 1.13 | 20.61 | 600 | 10 | 50 | 0.6718455
77.75171 | 2.154437 | 20.09386 | 500 | 15 | 10 | 0.5369588
77.75171 | 2.154437 | 20.09386 | 500 | 30 | 10 | 0.3553416
77.75171 | 2.154437 | 20.09386 | 300 | 60 | 10 | 0.3164915
77.75171 | 2.154437 | 20.09386 | 500 | 60 | 5 | 0.2831899
77.75171 | 2.154437 | 20.09386 | 400 | 60 | 10 | 0.2708498
77.75171 | 2.154437 | 20.09386 | 500 | 60 | 2 | 0.2700574
77.75171 | 2.154437 | 20.09386 | 700 | 60 | 10 | 0.2353772
74.3 | 16.9 | 8.8 | 350 | 120 | 2.5 | 5.890139
74.3 | 16.9 | 8.8 | 700 | 120 | 8.33 | 3.38678
60.84142 | 22.54585 | 16.61273 | 500 | 60 | 10 | 3.25
60.84 | 22.55 | 16.61 | 300 | 60 | 12 | 3.28
60.84 | 22.55 | 16.61 | 400 | 60 | 12 | 2.98
60.84 | 22.55 | 16.61 | 600 | 60 | 12 | 2.89
60.84 | 22.55 | 16.61 | 500 | 60 | 12 | 1.1
60.84 | 22.55 | 16.61 | 700 | 60 | 12 | 0.58
66.1 | 10.21 | 23.69 | 600 | 120 | 10 | 2.949572
66.1 | 10.21 | 23.69 | 700 | 120 | 10 | 2.919474
66.1 | 10.21 | 23.69 | 500 | 120 | 10 | 2.904695
66.1 | 10.21 | 23.69 | 400 | 120 | 10 | 2.890613
66.1 | 10.21 | 23.69 | 800 | 120 | 10 | 2.883376
67.78 | 9.49 | 22.73 | 300 | 60 | 10 | 2.287869
72.95 | 1.54 | 25.51 | 300 | 60 | 10 | 0.3712488
82.58831 | 0.904928 | 16.50676 | 400 | 60 | 10 | 0.42
82.58831 | 0.904928 | 16.50676 | 500 | 60 | 10 | 0.4
82.58831 | 0.904928 | 16.50676 | 600 | 60 | 10 | 0.33
82.58831 | 0.904928 | 16.50676 | 300 | 60 | 10 | 0.31
71.7 | 1.7 | 26.6 | 450 | 60 | 5 | 1.2
71.21371 | 3.123685 | 25.6626 | 600 | 30 | 5 | 0.71
71.21371 | 3.123685 | 25.6626 | 700 | 30 | 5 | 0.7
71.21371 | 3.123685 | 25.6626 | 500 | 30 | 5 | 0.66
71.21371 | 3.123685 | 25.6626 | 400 | 30 | 5 | 0.61
74.24 | 2.97 | 22.79 | 300 | 60 | 10 | 0.9796452
77.31892 | 1.783784 | 20.8973 | 300 | 60 | 15 | 1.541
77.31892 | 1.783784 | 20.8973 | 400 | 60 | 15 | 1.213
77.31892 | 1.783784 | 20.8973 | 500 | 60 | 15 | 1.121
49.35777 | 42.02 | 8.62697 | 400 | 60 | 10 | 4.834761
49.35777 | 42.02 | 8.62697 | 700 | 60 | 10 | 3.351241
76.12267 | 18.94852 | 4.928806 | 500 | 30 | 10 | 2.749638
76.12267 | 18.94852 | 4.928806 | 400 | 30 | 10 | 2.741514
76.12267 | 18.94852 | 4.928806 | 700 | 30 | 10 | 1.940299
76.12267 | 18.94852 | 4.928806 | 600 | 30 | 10 | 1.777778
76.12267 | 18.94852 | 4.928806 | 800 | 30 | 10 | 1.636905
94.16122 | 2.472767 | 3.366013 | 200 | 60 | 10 | 1.04984
94.16122 | 2.472767 | 3.366013 | 400 | 60 | 10 | 0.952808
94.16122 | 2.472767 | 3.366013 | 600 | 60 | 10 | 0.5999547
94.16122 | 2.472767 | 3.366013 | 800 | 60 | 10 | 0.4646945
77.49778 | 6.472025 | 16.0302 | 600 | 60 | 5 | 8.48
77.49778 | 6.472025 | 16.0302 | 800 | 60 | 5 | 5.51
55.8 | 33.7 | 10.5 | 600 | 10 | 10 | 9.195402
55.8 | 33.7 | 10.5 | 700 | 10 | 10 | 8.695652
55.8 | 33.7 | 10.5 | 300 | 10 | 10 | 8.644068
55.8 | 33.7 | 10.5 | 500 | 10 | 10 | 6.756757
72.2947 | 10.02083 | 17.68446 | 400 | 30 | 10 | 1.29
72.2947 | 10.02083 | 17.68446 | 450 | 30 | 10 | 1.2
72.2947 | 10.02083 | 17.68446 | 500 | 30 | 10 | 1.193878
72.2947 | 10.02083 | 17.68446 | 550 | 30 | 10 | 1.13
72.2947 | 10.02083 | 17.68446 | 600 | 30 | 10 | 1
85.80442 | 10.51887 | 3.676711 | 350 | 180 | 10 | 5.12
85.80442 | 10.51887 | 3.676711 | 450 | 180 | 10 | 2.01
85.80442 | 10.51887 | 3.676711 | 550 | 180 | 10 | 0.55
79.8 | 3.3 | 16.9 | 450 | 60 | 5 | 1.206019
79.8 | 3.3 | 16.9 | 500 | 10 | 20 | 1.191387
79.8 | 3.3 | 16.9 | 500 | 60 | 20 | 1.176601
79.8 | 3.3 | 16.9 | 500 | 100 | 20 | 1.169464
79.8 | 3.3 | 16.9 | 200 | 60 | 5 | 0.8075656
79.8 | 3.3 | 16.9 | 650 | 60 | 10 | 0.764359
79.8 | 3.3 | 16.9 | 650 | 60 | 20 | 0.742115
79.8 | 3.3 | 16.9 | 700 | 60 | 5 | 0.7202469
79.8 | 3.3 | 16.9 | 650 | 60 | 1 | 0.6690797

## #2_3
Cel | Hem | Lig | Ext | T | RT | HR | N
66.25609 | 12.18542 | 13.20027 | 8.358227 | 500 | 240 | 18 | 0.7854915
66.25609 | 12.18542 | 13.20027 | 8.358227 | 350 | 240 | 18 | 0.6631449
66.25609 | 12.18542 | 13.20027 | 8.358227 | 650 | 240 | 18 | 0.6031638
66.25609 | 12.18542 | 13.20027 | 8.358227 | 200 | 240 | 18 | 0.2747543
49.87357 | 22.9291 | 24.7699 | 2.42743 | 400 | 10 | 10 | 0.9555463
49.87357 | 22.9291 | 24.7699 | 2.42743 | 450 | 10 | 50 | 0.9410289
49.87357 | 22.9291 | 24.7699 | 2.42743 | 400 | 10 | 50 | 0.9198286
49.87357 | 22.9291 | 24.7699 | 2.42743 | 450 | 10 | 30 | 0.8984538
49.87357 | 22.9291 | 24.7699 | 2.42743 | 450 | 10 | 10 | 0.8972353
49.87357 | 22.9291 | 24.7699 | 2.42743 | 400 | 10 | 30 | 0.8882851
49.87357 | 22.9291 | 24.7699 | 2.42743 | 500 | 10 | 10 | 0.8672936
49.87357 | 22.9291 | 24.7699 | 2.42743 | 600 | 10 | 30 | 0.80789
49.87357 | 22.9291 | 24.7699 | 2.42743 | 500 | 10 | 30 | 0.784683
49.87357 | 22.9291 | 24.7699 | 2.42743 | 500 | 10 | 50 | 0.7844368
49.87357 | 22.9291 | 24.7699 | 2.42743 | 550 | 10 | 30 | 0.7751126
49.87357 | 22.9291 | 24.7699 | 2.42743 | 550 | 10 | 50 | 0.7648785
49.87357 | 22.9291 | 24.7699 | 2.42743 | 550 | 10 | 10 | 0.7540057
49.87357 | 22.9291 | 24.7699 | 2.42743 | 600 | 10 | 10 | 0.7026744
49.87357 | 22.9291 | 24.7699 | 2.42743 | 600 | 10 | 50 | 0.6718455
46.75 | 40.39 | 3.71 | 9.15 | 500 | 60 | 10 | 1.233712
46.75 | 40.39 | 3.71 | 9.15 | 500 | 15 | 10 | 1.09848
46.75 | 40.39 | 3.71 | 9.15 | 500 | 30 | 10 | 1.055477
46.75 | 40.39 | 3.71 | 9.15 | 300 | 60 | 10 | 0.9165461
46.75 | 40.39 | 3.71 | 9.15 | 400 | 60 | 10 | 0.7782101
46.75 | 40.39 | 3.71 | 9.15 | 500 | 60 | 10 | 0.7342522
46.75 | 40.39 | 3.71 | 9.15 | 500 | 60 | 5 | 0.7025761
46.75 | 40.39 | 3.71 | 9.15 | 600 | 60 | 10 | 0.6842241
46.75 | 40.39 | 3.71 | 9.15 | 500 | 90 | 10 | 0.6538462
46.75 | 40.39 | 3.71 | 9.15 | 500 | 60 | 2 | 0.6031996
46.75 | 40.39 | 3.71 | 9.15 | 700 | 60 | 10 | 0.5991924
46.75 | 40.39 | 3.71 | 9.15 | 500 | 60 | 1 | 0.5390481
44.4 | 41.37 | 2.11 | 12.12 | 300 | 60 | 10 | 0.9796452
39.2 | 22 | 22 | 16.8 | 300 | 60 | 12 | 3.28
39.2 | 22 | 22 | 16.8 | 400 | 60 | 12 | 2.98
39.2 | 22 | 22 | 16.8 | 600 | 60 | 12 | 2.89
39.2 | 22 | 22 | 16.8 | 500 | 60 | 12 | 1.1
39.2 | 22 | 22 | 16.8 | 700 | 60 | 12 | 0.58
30.4 | 15.6 | 31.2 | 22.8 | 250 | 180 | 25 | 1.912086
30.4 | 15.6 | 31.2 | 22.8 | 300 | 180 | 25 | 1.903447
30.4 | 15.6 | 31.2 | 22.8 | 450 | 180 | 25 | 1.783012
30.4 | 15.6 | 31.2 | 22.8 | 350 | 180 | 25 | 1.774335
30.4 | 15.6 | 31.2 | 22.8 | 400 | 180 | 25 | 1.773028
30.4 | 15.6 | 31.2 | 22.8 | 500 | 180 | 25 | 1.640208
30 | 15.6 | 31.1 | 23.3 | 300 | 180 | 25 | 1.878019
30 | 15.6 | 31.1 | 23.3 | 400 | 180 | 25 | 1.748869
30 | 15.6 | 31.1 | 23.3 | 250 | 180 | 25 | 1.734539
30 | 15.6 | 31.1 | 23.3 | 500 | 180 | 25 | 1.623919
30 | 15.6 | 31.1 | 23.3 | 350 | 180 | 25 | 1.603288
30 | 15.6 | 31.1 | 23.3 | 450 | 180 | 25 | 1.472523
29.2 | 14.3 | 29.7 | 26.8 | 500 | 180 | 25 | 2.119818
29.2 | 14.3 | 29.7 | 26.8 | 400 | 180 | 25 | 2.087622
29.2 | 14.3 | 29.7 | 26.8 | 250 | 180 | 25 | 2.085877
29.2 | 14.3 | 29.7 | 26.8 | 450 | 180 | 25 | 1.960125
29.2 | 14.3 | 29.7 | 26.8 | 350 | 180 | 25 | 1.958277
29.2 | 14.3 | 29.7 | 26.8 | 300 | 180 | 25 | 1.931105
29.01 | 41.24 | 22.4 | 7.35 | 300 | 60 | 10 | 0.3712488
28 | 15.4 | 28.5 | 28.1 | 250 | 180 | 25 | 2.542613
28 | 15.4 | 28.5 | 28.1 | 400 | 180 | 25 | 2.404557
28 | 15.4 | 28.5 | 28.1 | 350 | 180 | 25 | 2.139933
28 | 15.4 | 28.5 | 28.1 | 500 | 180 | 25 | 2.132879
28 | 15.4 | 28.5 | 28.1 | 450 | 180 | 25 | 2.132442
28 | 15.4 | 28.5 | 28.1 | 300 | 180 | 25 | 2.129776
25.18519 | 17.22222 | 26.75926 | 30.83333 | 400 | 10 | 300 | 3.2
25.18519 | 17.22222 | 26.75926 | 30.83333 | 400 | 10 | 100 | 2.8
25.18519 | 17.22222 | 26.75926 | 30.83333 | 600 | 10 | 300 | 2.7
25.18519 | 17.22222 | 26.75926 | 30.83333 | 600 | 10 | 100 | 2.5
25.18519 | 17.22222 | 26.75926 | 30.83333 | 700 | 10 | 100 | 1.898102
25.18519 | 17.22222 | 26.75926 | 30.83333 | 700 | 10 | 300 | 1.701702
22.77573 | 55.41953 | 2.955145 | 18.8496 | 600 | 60 | 5 | 8.48
22.77573 | 55.41953 | 2.955145 | 18.8496 | 800 | 60 | 5 | 5.51
22.29 | 34.32 | 18.4 | 24.99 | 300 | 60 | 10 | 2.287869
11.87184 | 10.21486 | 5.796635 | 72.11667 | 650 | 240 | 18 | 4.75863
11.87184 | 10.21486 | 5.796635 | 72.11667 | 500 | 240 | 18 | 3.325688
11.87184 | 10.21486 | 5.796635 | 72.11667 | 350 | 240 | 18 | 2.719201
11.87184 | 10.21486 | 5.796635 | 72.11667 | 200 | 240 | 18 | 1.706485

## #2_4
C | H | N | O | Ash | T | RT | HR | N
87.61537 | 9.025542 | 0.3970809 | 0.8692853 | 6.82 | 500 | 120 | 5 | 0.531684
87.61537 | 9.025542 | 0.3970809 | 0.8692853 | 6.82 | 400 | 120 | 5 | 0.2911051
87.61537 | 9.025542 | 0.3970809 | 0.8692853 | 6.82 | 700 | 120 | 5 | 0.2788311
87.61537 | 9.025542 | 0.3970809 | 0.8692853 | 6.82 | 600 | 120 | 5 | 0.2674393
87.61537 | 9.025542 | 0.3970809 | 0.8692853 | 6.82 | 500 | 120 | 5 | 0.2636204
87.61537 | 9.025542 | 0.3970809 | 0.8692853 | 6.82 | 500 | 120 | 5 | 0.2636204
87.61537 | 9.025542 | 0.3970809 | 0.8692853 | 6.82 | 500 | 120 | 5 | 0.2636204
87.61537 | 9.025542 | 0.3970809 | 0.8692853 | 6.82 | 500 | 120 | 5 | 0.2635335
87.61537 | 9.025542 | 0.3970809 | 0.8692853 | 6.82 | 500 | 60 | 5 | 0.2633311
87.61537 | 9.025542 | 0.3970809 | 0.8692853 | 6.82 | 500 | 240 | 5 | 0.2534156
87.61537 | 9.025542 | 0.3970809 | 0.8692853 | 6.82 | 800 | 120 | 5 | 0.2297794
87.61537 | 9.025542 | 0.3970809 | 0.8692853 | 6.82 | 500 | 180 | 5 | 0.2196595
74.52 | 6.54 | 3.94 | 15 | 1.99 | 500 | 180 | 7 | 4.1
74.52 | 6.54 | 3.94 | 15 | 1.99 | 300 | 180 | 7 | 3.879612
74.52 | 6.54 | 3.94 | 15 | 1.99 | 700 | 180 | 7 | 3.64
61.57 | 4.37 | 1.02 | 33.04 | 5.822785 | 500 | 60 | 10 | 1.019898
60.46 | 9.08 | 3.1 | 27.36 | 2.33298 | 400 | 10 | 300 | 3.2
60.46 | 9.08 | 3.1 | 27.36 | 2.33298 | 400 | 10 | 100 | 2.8
60.46 | 9.08 | 3.1 | 27.36 | 2.33298 | 600 | 10 | 300 | 2.7
60.46 | 9.08 | 3.1 | 27.36 | 2.33298 | 600 | 10 | 100 | 2.5
60.46 | 9.08 | 3.1 | 27.36 | 2.33298 | 700 | 10 | 100 | 1.898102
60.46 | 9.08 | 3.1 | 27.36 | 2.33298 | 700 | 10 | 300 | 1.701702
58.48628 | 7.708443 | 5.698304 | 28.10697 | 38.19144 | 600 | 60 | 10 | 7.537155
58.48628 | 7.708443 | 5.698304 | 28.10697 | 38.19144 | 400 | 60 | 10 | 7.286432
58.48628 | 7.708443 | 5.698304 | 28.10697 | 38.19144 | 200 | 60 | 10 | 7.179132
58.48628 | 7.708443 | 5.698304 | 28.10697 | 38.19144 | 800 | 60 | 10 | 6.361008
57.28427 | 3.9996 | 1.659834 | 37.05629 | 6.790191 | 250 | 180 | 25 | 2.542613
57.28427 | 3.9996 | 1.659834 | 37.05629 | 6.790191 | 400 | 180 | 25 | 2.404557
57.28427 | 3.9996 | 1.659834 | 37.05629 | 6.790191 | 350 | 180 | 25 | 2.139933
57.28427 | 3.9996 | 1.659834 | 37.05629 | 6.790191 | 500 | 180 | 25 | 2.132879
57.28427 | 3.9996 | 1.659834 | 37.05629 | 6.790191 | 450 | 180 | 25 | 2.132442
57.28427 | 3.9996 | 1.659834 | 37.05629 | 6.790191 | 300 | 180 | 25 | 2.129776
57.28427 | 4.39956 | 1.89981 | 36.41636 | 5.810466 | 500 | 180 | 25 | 2.119818
57.28427 | 4.39956 | 1.89981 | 36.41636 | 5.810466 | 400 | 180 | 25 | 2.087622
57.28427 | 4.39956 | 1.89981 | 36.41636 | 5.810466 | 250 | 180 | 25 | 2.085877
57.28427 | 4.39956 | 1.89981 | 36.41636 | 5.810466 | 450 | 180 | 25 | 1.960125
57.28427 | 4.39956 | 1.89981 | 36.41636 | 5.810466 | 350 | 180 | 25 | 1.958277
57.28427 | 4.39956 | 1.89981 | 36.41636 | 5.810466 | 300 | 180 | 25 | 1.931105
56.89431 | 4.89951 | 1.619838 | 36.58634 | 4.505565 | 250 | 180 | 25 | 1.912086
56.89431 | 4.89951 | 1.619838 | 36.58634 | 4.505565 | 300 | 180 | 25 | 1.903447
56.89431 | 4.89951 | 1.619838 | 36.58634 | 4.505565 | 450 | 180 | 25 | 1.783012
56.89431 | 4.89951 | 1.619838 | 36.58634 | 4.505565 | 350 | 180 | 25 | 1.774335
56.89431 | 4.89951 | 1.619838 | 36.58634 | 4.505565 | 400 | 180 | 25 | 1.773028
56.89431 | 4.89951 | 1.619838 | 36.58634 | 4.505565 | 500 | 180 | 25 | 1.640208
56.08516 | 7.10822 | 4.861029 | 30.83383 | 20.87912 | 700 | 120 | 8.33 | 4.991394
56.08516 | 7.10822 | 4.861029 | 30.83383 | 20.87912 | 350 | 120 | 2.5 | 4.926245
55.81442 | 5.619438 | 0.839916 | 37.72623 | 3.859251 | 500 | 60 | 10 | 1.109889
55.23552 | 5.890589 | 1.580158 | 37.29373 | 4.124352 | 300 | 180 | 25 | 1.878019
55.23552 | 5.890589 | 1.580158 | 37.29373 | 4.124352 | 400 | 180 | 25 | 1.748869
55.23552 | 5.890589 | 1.580158 | 37.29373 | 4.124352 | 250 | 180 | 25 | 1.734539
55.23552 | 5.890589 | 1.580158 | 37.29373 | 4.124352 | 500 | 180 | 25 | 1.623919
55.23552 | 5.890589 | 1.580158 | 37.29373 | 4.124352 | 350 | 180 | 25 | 1.603288
55.23552 | 5.890589 | 1.580158 | 37.29373 | 4.124352 | 450 | 180 | 25 | 1.472523
54.71698 | 7.798742 | 2.515723 | 34.96855 | 9.899 | 650 | 240 | 18 | 4.75863
54.71698 | 7.798742 | 2.515723 | 34.96855 | 9.899 | 500 | 240 | 18 | 3.325688
54.71698 | 7.798742 | 2.515723 | 34.96855 | 9.899 | 350 | 240 | 18 | 2.719201
54.71698 | 7.798742 | 2.515723 | 34.96855 | 9.899 | 200 | 240 | 18 | 1.706485
54.71311 | 7.786885 | 0.8196721 | 36.68033 | 2.4 | 600 | 30 | 190 | 0.7956547
54.71311 | 7.786885 | 0.8196721 | 36.68033 | 2.4 | 550 | 30 | 190 | 0.7607893
54.71311 | 7.786885 | 0.8196721 | 36.68033 | 2.4 | 500 | 30 | 190 | 0.7340383
54.71311 | 7.786885 | 0.8196721 | 36.68033 | 2.4 | 450 | 30 | 190 | 0.715616
54.71311 | 7.786885 | 0.8196721 | 36.68033 | 2.4 | 400 | 30 | 190 | 0.7060703
54.71311 | 7.786885 | 0.8196721 | 36.68033 | 2.4 | 350 | 30 | 190 | 0.6759129
53.65387 | 7.454116 | 1.047179 | 37.84484 | 1.86761 | 200 | 60 | 10 | 0.8700441
53.65387 | 7.454116 | 1.047179 | 37.84484 | 1.86761 | 400 | 60 | 10 | 0.7425743
53.65387 | 7.454116 | 1.047179 | 37.84484 | 1.86761 | 600 | 60 | 10 | 0.621118
53.65387 | 7.454116 | 1.047179 | 37.84484 | 1.86761 | 800 | 60 | 10 | 0.5734848
53.42 | 6.12 | 1.4 | 39.06 | 5.444444 | 500 | 60 | 10 | 1.83
53.2 | 6.1 | 0.1 | 40.6 | 0.8 | 450 | 60 | 10 | 3.907816
53.2 | 6.1 | 0.1 | 40.6 | 0.8 | 600 | 60 | 10 | 2.702703
53.2 | 6.1 | 0.1 | 40.6 | 0.8 | 750 | 60 | 10 | 1.701702
53.01425 | 6.25641 | 2.609687 | 37.83476 | 14.8 | 350 | 120 | 2.5 | 3.18901
53.01425 | 6.25641 | 2.609687 | 37.83476 | 14.8 | 700 | 120 | 8.33 | 2.381703
52.50583 | 6.375291 | 2.762238 | 37.84382 | 15.4 | 350 | 120 | 2.5 | 4.71747
52.50583 | 6.375291 | 2.762238 | 37.84382 | 15.4 | 700 | 120 | 8.33 | 2.714788
52.0362 | 6.979295 | 3.551351 | 36.29508 | 27.07 | 300 | 60 | 20 | 4.552301
52.0362 | 6.979295 | 3.551351 | 36.29508 | 27.07 | 400 | 60 | 20 | 4.16916
52.0362 | 6.979295 | 3.551351 | 36.29508 | 27.07 | 600 | 60 | 20 | 4.145577
52.0362 | 6.979295 | 3.551351 | 36.29508 | 27.07 | 700 | 60 | 20 | 3.988604
52.0362 | 6.979295 | 3.551351 | 36.29508 | 27.07 | 500 | 60 | 20 | 3.959505
51.71 | 5.32 | 0.33 | 42.64 | 2.419355 | 500 | 60 | 10 | 1.11
51.35135 | 8.208208 | 0.4004004 | 40.04004 | 0.3 | 550 | 30 | 190 | 0.3885011
51.35135 | 8.208208 | 0.4004004 | 40.04004 | 0.3 | 600 | 30 | 190 | 0.3833033
51.35135 | 8.208208 | 0.4004004 | 40.04004 | 0.3 | 500 | 30 | 190 | 0.3577036
51.35135 | 8.208208 | 0.4004004 | 40.04004 | 0.3 | 400 | 30 | 190 | 0.3018565
51.35135 | 8.208208 | 0.4004004 | 40.04004 | 0.3 | 450 | 30 | 190 | 0.2958245
51.35135 | 8.208208 | 0.4004004 | 40.04004 | 0.3 | 350 | 30 | 190 | 0.2551266
51.01215 | 7.894737 | 1.214575 | 39.87854 | 1 | 550 | 30 | 190 | 0.5414473
51.01215 | 7.894737 | 1.214575 | 39.87854 | 1 | 600 | 30 | 190 | 0.5288619
51.01215 | 7.894737 | 1.214575 | 39.87854 | 1 | 400 | 30 | 190 | 0.4874519
51.01215 | 7.894737 | 1.214575 | 39.87854 | 1 | 450 | 30 | 190 | 0.4489099
51.01215 | 7.894737 | 1.214575 | 39.87854 | 1 | 500 | 30 | 190 | 0.4412637
51.01215 | 7.894737 | 1.214575 | 39.87854 | 1 | 350 | 30 | 190 | 0.4384431441
50.84067 | 5.904724 | 0.3002402 | 42.93435 | 0.4 | 800 | 6 | 300 | 0.4
50.79744 | 6.329273 | 4.307422 | 37.96308 | 20.3 | 350 | 120 | 2.5 | 5.58299
50.79744 | 6.329273 | 4.307422 | 37.96308 | 20.3 | 700 | 120 | 8.33 | 3.603938
50.60506 | 6.180618 | 0.050005 | 43.10431 | 3.76 | 500 | 60 | 26 | 0.15006
50.60506 | 6.180618 | 0.050005 | 43.10431 | 3.76 | 300 | 60 | 26 | 0.08996401
50.52 | 5.81 | 0.23 | 43.44 | 0.4385965 | 500 | 60 | 10 | 0.78
49.51 | 3.419763 | 0.7656186 | 46.01878 | 2.04 | 400 | 60 | 10 | 4.43225
49.51 | 3.419763 | 0.7656186 | 46.01878 | 2.04 | 700 | 60 | 10 | 3.830142
49.46137 | 6.961659 | 1.424765 | 41.6657 | 14.56672 | 500 | 60 | 10 | 1.233712
49.46137 | 6.961659 | 1.424765 | 41.6657 | 14.56672 | 500 | 15 | 10 | 1.09848
49.46137 | 6.961659 | 1.424765 | 41.6657 | 14.56672 | 500 | 30 | 10 | 1.055477
49.46137 | 6.961659 | 1.424765 | 41.6657 | 14.56672 | 300 | 60 | 10 | 0.9165461
49.46137 | 6.961659 | 1.424765 | 41.6657 | 14.56672 | 400 | 60 | 10 | 0.7782101
49.46137 | 6.961659 | 1.424765 | 41.6657 | 14.56672 | 500 | 60 | 10 | 0.7342522
49.46137 | 6.961659 | 1.424765 | 41.6657 | 14.56672 | 500 | 60 | 5 | 0.7025761
49.46137 | 6.961659 | 1.424765 | 41.6657 | 14.56672 | 600 | 60 | 10 | 0.6842241
49.46137 | 6.961659 | 1.424765 | 41.6657 | 14.56672 | 500 | 90 | 10 | 0.6538462
49.46137 | 6.961659 | 1.424765 | 41.6657 | 14.56672 | 500 | 60 | 2 | 0.6031996
49.46137 | 6.961659 | 1.424765 | 41.6657 | 14.56672 | 700 | 60 | 10 | 0.5991924
49.46137 | 6.961659 | 1.424765 | 41.6657 | 14.56672 | 500 | 60 | 1 | 0.5390481
49.27 | 6.55 | 1.56 | 42.62 | 6.044539 | 400 | 10 | 10 | 4.03
49.27 | 6.55 | 1.56 | 42.62 | 6.044539 | 500 | 10 | 10 | 3.98
49.27 | 6.55 | 1.56 | 42.62 | 6.044539 | 300 | 10 | 10 | 3.16
49.27 | 6.55 | 1.56 | 42.62 | 6.044539 | 250 | 10 | 10 | 2.69
49.1 | 5.55 | 0.45 | 44.9 | 0.5293751 | 400 | 10 | 20 | 2.06
49.1 | 5.55 | 0.45 | 44.9 | 0.5293751 | 600 | 10 | 20 | 2.06
49.1 | 5.55 | 0.45 | 44.9 | 0.5293751 | 500 | 10 | 20 | 1.86
49.1 | 5.55 | 0.45 | 44.9 | 0.5293751 | 600 | 10 | 20 | 1.63
49.1 | 5.55 | 0.45 | 44.9 | 0.5293751 | 600 | 10 | 20 | 1.63
49.1 | 5.55 | 0.45 | 44.9 | 0.5293751 | 700 | 10 | 20 | 1.35
49.1 | 5.55 | 0.45 | 44.9 | 0.5293751 | 600 | 10 | 20 | 1.29
49.1 | 5.55 | 0.45 | 44.9 | 0.5293751 | 800 | 10 | 20 | 1.17
49.1 | 5.55 | 0.45 | 44.9 | 0.5293751 | 600 | 10 | 20 | 1.03
49.1 | 5.55 | 0.45 | 44.9 | 0.5293751 | 600 | 10 | 20 | 0.919908
48.91271 | 5.997775 | 0.5259432 | 44.4422 | 1.13 | 400 | 10 | 10 | 0.9555463
48.91271 | 5.997775 | 0.5259432 | 44.4422 | 1.13 | 450 | 10 | 50 | 0.9410289
48.91271 | 5.997775 | 0.5259432 | 44.4422 | 1.13 | 400 | 10 | 50 | 0.9198286
48.91271 | 5.997775 | 0.5259432 | 44.4422 | 1.13 | 450 | 10 | 30 | 0.8984538
48.91271 | 5.997775 | 0.5259432 | 44.4422 | 1.13 | 450 | 10 | 10 | 0.8972353
48.91271 | 5.997775 | 0.5259432 | 44.4422 | 1.13 | 400 | 10 | 30 | 0.8882851
48.91271 | 5.997775 | 0.5259432 | 44.4422 | 1.13 | 500 | 10 | 10 | 0.8672936
48.91271 | 5.997775 | 0.5259432 | 44.4422 | 1.13 | 600 | 10 | 30 | 0.80789
48.91271 | 5.997775 | 0.5259432 | 44.4422 | 1.13 | 500 | 10 | 30 | 0.784683
48.91271 | 5.997775 | 0.5259432 | 44.4422 | 1.13 | 500 | 10 | 50 | 0.7844368
48.91271 | 5.997775 | 0.5259432 | 44.4422 | 1.13 | 550 | 10 | 30 | 0.7751126
48.91271 | 5.997775 | 0.5259432 | 44.4422 | 1.13 | 550 | 10 | 50 | 0.7648785
48.91271 | 5.997775 | 0.5259432 | 44.4422 | 1.13 | 550 | 10 | 10 | 0.7540057
48.91271 | 5.997775 | 0.5259432 | 44.4422 | 1.13 | 600 | 10 | 10 | 0.7026744
48.91271 | 5.997775 | 0.5259432 | 44.4422 | 1.13 | 600 | 10 | 50 | 0.6718455
48.88045 | 7.107157 | 1.019592 | 42.88285 | 4.98 | 500 | 60 | 26 | 0.680068
48.88045 | 7.107157 | 1.019592 | 42.88285 | 4.98 | 300 | 60 | 26 | 0.609878
48.86712 | 6.246173 | 0.3265973 | 44.09063 | 2.154437 | 500 | 15 | 10 | 0.5369588
48.86712 | 6.246173 | 0.3265973 | 44.09063 | 2.154437 | 500 | 30 | 10 | 0.3553416
48.86712 | 6.246173 | 0.3265973 | 44.09063 | 2.154437 | 300 | 60 | 10 | 0.3164915
48.86712 | 6.246173 | 0.3265973 | 44.09063 | 2.154437 | 500 | 60 | 5 | 0.2831899
48.86712 | 6.246173 | 0.3265973 | 44.09063 | 2.154437 | 400 | 60 | 10 | 0.2708498
48.86712 | 6.246173 | 0.3265973 | 44.09063 | 2.154437 | 500 | 60 | 2 | 0.2700574
48.86712 | 6.246173 | 0.3265973 | 44.09063 | 2.154437 | 700 | 60 | 10 | 0.2353772
48.76779 | 6.05114 | 4.246211 | 40.2638 | 16.9 | 350 | 120 | 2.5 | 5.890139
48.76779 | 6.05114 | 4.246211 | 40.2638 | 16.9 | 700 | 120 | 8.33 | 3.38678
48.75 | 5.98 | 1.99 | 43.28 | 22.55 | 300 | 60 | 12 | 3.28
48.75 | 5.98 | 1.99 | 43.28 | 22.55 | 400 | 60 | 12 | 2.98
48.75 | 5.98 | 1.99 | 43.28 | 22.55 | 600 | 60 | 12 | 2.89
48.75 | 5.98 | 1.99 | 43.28 | 22.55 | 500 | 60 | 12 | 1.1
48.75 | 5.98 | 1.99 | 43.28 | 22.55 | 700 | 60 | 12 | 0.58
48.75 | 5.98 | 1.99 | 43.28 | 22.54585 | 500 | 60 | 10 | 3.25
48.46865 | 5.390355 | 2.138323 | 43.88016 | 10.21 | 600 | 120 | 10 | 2.949572
48.46865 | 5.390355 | 2.138323 | 43.88016 | 10.21 | 700 | 120 | 10 | 2.919474
48.46865 | 5.390355 | 2.138323 | 43.88016 | 10.21 | 500 | 120 | 10 | 2.904695
48.46865 | 5.390355 | 2.138323 | 43.88016 | 10.21 | 400 | 120 | 10 | 2.890613
48.46865 | 5.390355 | 2.138323 | 43.88016 | 10.21 | 800 | 120 | 10 | 2.883376
48.26519 | 6.430939 | 1.171271 | 44.0663 | 9.49 | 300 | 60 | 10 | 2.287869
47.64903 | 6.174469 | 0.619478 | 45.55702 | 1.54 | 300 | 60 | 10 | 0.3712488
47.30942 | 7.399103 | 4.484305 | 40.80717 | 18.1 | 400 | 60 | 10 | 4.804805
47.30942 | 7.399103 | 4.484305 | 40.80717 | 18.1 | 500 | 60 | 10 | 4.075235
47.30942 | 7.399103 | 4.484305 | 40.80717 | 18.1 | 600 | 60 | 10 | 4.032258
47.30942 | 7.399103 | 4.484305 | 40.80717 | 18.1 | 700 | 60 | 10 | 3.241491
47.30942 | 7.399103 | 4.484305 | 40.80717 | 18.1 | 800 | 60 | 10 | 2.744425
47.17176 | 6.151941 | 0.2477291 | 46.42857 | 0.904928 | 400 | 60 | 10 | 0.42
47.17176 | 6.151941 | 0.2477291 | 46.42857 | 0.904928 | 500 | 60 | 10 | 0.4
47.17176 | 6.151941 | 0.2477291 | 46.42857 | 0.904928 | 600 | 60 | 10 | 0.33
47.17176 | 6.151941 | 0.2477291 | 46.42857 | 0.904928 | 300 | 60 | 10 | 0.31
47.1 | 6.5 | 0.6 | 45.8 | 1.7 | 450 | 60 | 5 | 1.2
47.01463 | 5.429774 | 0.4908836 | 47.04468 | 3.123685 | 600 | 30 | 5 | 0.71
47.01463 | 5.429774 | 0.4908836 | 47.04468 | 3.123685 | 700 | 30 | 5 | 0.7
47.01463 | 5.429774 | 0.4908836 | 47.04468 | 3.123685 | 500 | 30 | 5 | 0.66
47.01463 | 5.429774 | 0.4908836 | 47.04468 | 3.123685 | 400 | 30 | 5 | 0.61
46.96719 | 6.989247 | 2.963882 | 43.07968 | 16.54 | 200 | 60 | 7 | 2.724194
46.96719 | 6.989247 | 2.963882 | 43.07968 | 16.54 | 400 | 60 | 7 | 2.512092
46.96719 | 6.989247 | 2.963882 | 43.07968 | 16.54 | 600 | 60 | 7 | 2.000616
46.96719 | 6.989247 | 2.963882 | 43.07968 | 16.54 | 800 | 60 | 7 | 1.679798
46.6641 | 6.478982 | 5.013498 | 40.36509 | 22.2 | 400 | 120 | 15 | 6.179681
46.6641 | 6.478982 | 5.013498 | 40.36509 | 22.2 | 500 | 120 | 15 | 5.836299
46.6641 | 6.478982 | 5.013498 | 40.36509 | 22.2 | 300 | 120 | 15 | 5.673106
46.6641 | 6.478982 | 5.013498 | 40.36509 | 22.2 | 600 | 120 | 15 | 5.469729
46.6641 | 6.478982 | 5.013498 | 40.36509 | 22.2 | 700 | 120 | 15 | 4.440027
46.6641 | 6.478982 | 5.013498 | 40.36509 | 22.2 | 200 | 120 | 15 | 4.217108
46.33618 | 6.204267 | 0.4946924 | 46.96486 | 2.97 | 300 | 60 | 10 | 0.9796452
45.89617 | 5.709845 | 1.622249 | 46.77173 | 1.783784 | 300 | 60 | 15 | 1.541
45.89617 | 5.709845 | 1.622249 | 46.77173 | 1.783784 | 400 | 60 | 15 | 1.213
45.89617 | 5.709845 | 1.622249 | 46.77173 | 1.783784 | 500 | 60 | 15 | 1.121
45.73991 | 10.76233 | 7.036909 | 34.90859 | 42.02 | 400 | 60 | 10 | 4.834761
45.73991 | 10.76233 | 7.036909 | 34.90859 | 42.02 | 700 | 60 | 10 | 3.351241
45.17888 | 10.63032 | 6.950596 | 35.70698 | 41.3 | 500 | 60 | 50 | 9.129032
45.17888 | 10.63032 | 6.950596 | 35.70698 | 41.3 | 450 | 60 | 50 | 9.125
45.17888 | 10.63032 | 6.950596 | 35.70698 | 41.3 | 550 | 60 | 50 | 8.758621
45.17888 | 10.63032 | 6.950596 | 35.70698 | 41.3 | 400 | 60 | 50 | 8.611111
45.17888 | 10.63032 | 6.950596 | 35.70698 | 41.3 | 600 | 60 | 50 | 7.846154
45.01965 | 6.569343 | 2.189781 | 46.22122 | 18.94852 | 500 | 30 | 10 | 2.749638
45.01965 | 6.569343 | 2.189781 | 46.22122 | 18.94852 | 400 | 30 | 10 | 2.741514
45.01965 | 6.569343 | 2.189781 | 46.22122 | 18.94852 | 700 | 30 | 10 | 1.940299
45.01965 | 6.569343 | 2.189781 | 46.22122 | 18.94852 | 600 | 30 | 10 | 1.777778
45.01965 | 6.569343 | 2.189781 | 46.22122 | 18.94852 | 800 | 30 | 10 | 1.636905
44.69511 | 7.236989 | 1.194997 | 46.87291 | 2.472767 | 200 | 60 | 10 | 1.04984
44.69511 | 7.236989 | 1.194997 | 46.87291 | 2.472767 | 400 | 60 | 10 | 0.952808
44.69511 | 7.236989 | 1.194997 | 46.87291 | 2.472767 | 600 | 60 | 10 | 0.5999547
44.69511 | 7.236989 | 1.194997 | 46.87291 | 2.472767 | 800 | 60 | 10 | 0.4646945
44.48 | 6.28 | 8.21 | 40.49 | 6.472025 | 600 | 60 | 5 | 8.48
44.48 | 6.28 | 8.21 | 40.49 | 6.472025 | 800 | 60 | 5 | 5.51
43.96783 | 13.67292 | 7.238606 | 32.84182 | 33.7 | 600 | 10 | 10 | 9.195402
43.96783 | 13.67292 | 7.238606 | 32.84182 | 33.7 | 700 | 10 | 10 | 8.695652
43.96783 | 13.67292 | 7.238606 | 32.84182 | 33.7 | 300 | 10 | 10 | 8.644068
43.96783 | 13.67292 | 7.238606 | 32.84182 | 33.7 | 500 | 10 | 10 | 6.756757
42.18734 | 7.207838 | 1.279616 | 49.18524 | 5.31 | 500 | 60 | 26 | 1.709316
42.18734 | 7.207838 | 1.279616 | 49.18524 | 5.31 | 300 | 60 | 26 | 1.680672
41.48043 | 5.755812 | 0.5648628 | 52.19889 | 2.255 | 500 | 240 | 18 | 0.7854915
41.48043 | 5.755812 | 0.5648628 | 52.19889 | 2.255 | 350 | 240 | 18 | 0.6631449
41.48043 | 5.755812 | 0.5648628 | 52.19889 | 2.255 | 650 | 240 | 18 | 0.6031638
41.48043 | 5.755812 | 0.5648628 | 52.19889 | 2.255 | 200 | 240 | 18 | 0.2747543
40.64934 | 5.954235 | 1.066251 | 52.18641 | 16.53 | 400 | 60 | 10 | 8.654383
40.64934 | 5.954235 | 1.066251 | 52.18641 | 16.53 | 700 | 60 | 10 | 6.585459
40.02 | 6.01 | 0.88 | 52.86 | 10.02083 | 400 | 30 | 10 | 1.29
40.02 | 6.01 | 0.88 | 52.86 | 10.02083 | 450 | 30 | 10 | 1.2
40.02 | 6.01 | 0.88 | 52.86 | 10.02083 | 500 | 30 | 10 | 1.193878
40.02 | 6.01 | 0.88 | 52.86 | 10.02083 | 550 | 30 | 10 | 1.13
40.02 | 6.01 | 0.88 | 52.86 | 10.02083 | 600 | 30 | 10 | 1
39.78495 | 6.353861 | 5.404273 | 48.45692 | 24.51 | 200 | 120 | 5 | 5.235602
39.78495 | 6.353861 | 5.404273 | 48.45692 | 24.51 | 400 | 120 | 5 | 4.740771
39.78495 | 6.353861 | 5.404273 | 48.45692 | 24.51 | 600 | 120 | 5 | 4.468085
39.78495 | 6.353861 | 5.404273 | 48.45692 | 24.51 | 800 | 120 | 5 | 3.75728
33.77 | 11.4 | 6.06 | 48.77 | 10.51887 | 350 | 180 | 10 | 5.12
33.77 | 11.4 | 6.06 | 48.77 | 10.51887 | 450 | 180 | 10 | 2.01
33.77 | 11.4 | 6.06 | 48.77 | 10.51887 | 550 | 180 | 10 | 0.55

## #2_5
C | H | N | O | VM | Ash | FC | T | RT | HR | N
61.57 | 4.37 | 1.02 | 33.04 | 62.1519 | 5.822785 | 32.02532 | 500 | 60 | 10 | 1.019898
60.46 | 9.08 | 3.1 | 27.36 | 85.68399 | 2.33298 | 11.98303 | 400 | 10 | 300 | 3.2
60.46 | 9.08 | 3.1 | 27.36 | 85.68399 | 2.33298 | 11.98303 | 400 | 10 | 100 | 2.8
60.46 | 9.08 | 3.1 | 27.36 | 85.68399 | 2.33298 | 11.98303 | 600 | 10 | 300 | 2.7
60.46 | 9.08 | 3.1 | 27.36 | 85.68399 | 2.33298 | 11.98303 | 600 | 10 | 100 | 2.5
60.46 | 9.08 | 3.1 | 27.36 | 85.68399 | 2.33298 | 11.98303 | 700 | 10 | 100 | 1.898102
60.46 | 9.08 | 3.1 | 27.36 | 85.68399 | 2.33298 | 11.98303 | 700 | 10 | 300 | 1.701702
58.48628 | 7.708443 | 5.698304 | 28.10697 | 54.66724 | 38.19144 | 7.141314 | 600 | 60 | 10 | 7.537155
58.48628 | 7.708443 | 5.698304 | 28.10697 | 54.66724 | 38.19144 | 7.141314 | 400 | 60 | 10 | 7.286432
58.48628 | 7.708443 | 5.698304 | 28.10697 | 54.66724 | 38.19144 | 7.141314 | 200 | 60 | 10 | 7.179132
58.48628 | 7.708443 | 5.698304 | 28.10697 | 54.66724 | 38.19144 | 7.141314 | 800 | 60 | 10 | 6.361008
57.28427 | 4.39956 | 1.89981 | 36.41636 | 77.70248 | 5.810466 | 16.48706 | 500 | 180 | 25 | 2.119818
57.28427 | 4.39956 | 1.89981 | 36.41636 | 77.70248 | 5.810466 | 16.48706 | 400 | 180 | 25 | 2.087622
57.28427 | 4.39956 | 1.89981 | 36.41636 | 77.70248 | 5.810466 | 16.48706 | 250 | 180 | 25 | 2.085877
57.28427 | 4.39956 | 1.89981 | 36.41636 | 77.70248 | 5.810466 | 16.48706 | 450 | 180 | 25 | 1.960125
57.28427 | 4.39956 | 1.89981 | 36.41636 | 77.70248 | 5.810466 | 16.48706 | 350 | 180 | 25 | 1.958277
57.28427 | 4.39956 | 1.89981 | 36.41636 | 77.70248 | 5.810466 | 16.48706 | 300 | 180 | 25 | 1.931105
57.28427 | 3.9996 | 1.659834 | 37.05629 | 75.10627 | 6.790191 | 18.10354 | 250 | 180 | 25 | 2.542613
57.28427 | 3.9996 | 1.659834 | 37.05629 | 75.10627 | 6.790191 | 18.10354 | 400 | 180 | 25 | 2.404557
57.28427 | 3.9996 | 1.659834 | 37.05629 | 75.10627 | 6.790191 | 18.10354 | 350 | 180 | 25 | 2.139933
57.28427 | 3.9996 | 1.659834 | 37.05629 | 75.10627 | 6.790191 | 18.10354 | 500 | 180 | 25 | 2.132879
57.28427 | 3.9996 | 1.659834 | 37.05629 | 75.10627 | 6.790191 | 18.10354 | 450 | 180 | 25 | 2.132442
57.28427 | 3.9996 | 1.659834 | 37.05629 | 75.10627 | 6.790191 | 18.10354 | 300 | 180 | 25 | 2.129776
56.89431 | 4.89951 | 1.619838 | 36.58634 | 79.55908 | 4.505565 | 15.93536 | 250 | 180 | 25 | 1.912086
56.89431 | 4.89951 | 1.619838 | 36.58634 | 79.55908 | 4.505565 | 15.93536 | 300 | 180 | 25 | 1.903447
56.89431 | 4.89951 | 1.619838 | 36.58634 | 79.55908 | 4.505565 | 15.93536 | 450 | 180 | 25 | 1.783012
56.89431 | 4.89951 | 1.619838 | 36.58634 | 79.55908 | 4.505565 | 15.93536 | 350 | 180 | 25 | 1.774335
56.89431 | 4.89951 | 1.619838 | 36.58634 | 79.55908 | 4.505565 | 15.93536 | 400 | 180 | 25 | 1.773028
56.89431 | 4.89951 | 1.619838 | 36.58634 | 79.55908 | 4.505565 | 15.93536 | 500 | 180 | 25 | 1.640208
56.08516 | 7.10822 | 4.861029 | 30.83383 | 73.52647 | 20.87912 | 5.594406 | 700 | 120 | 8.33 | 4.991394
56.08516 | 7.10822 | 4.861029 | 30.83383 | 73.52647 | 20.87912 | 5.594406 | 350 | 120 | 2.5 | 4.926245
55.81442 | 5.619438 | 0.839916 | 37.72623 | 75.82293 | 3.859251 | 20.31782 | 500 | 60 | 10 | 1.109889
55.23552 | 5.890589 | 1.580158 | 37.29373 | 84.04145 | 4.124352 | 11.8342 | 300 | 180 | 25 | 1.878019
55.23552 | 5.890589 | 1.580158 | 37.29373 | 84.04145 | 4.124352 | 11.8342 | 400 | 180 | 25 | 1.748869
55.23552 | 5.890589 | 1.580158 | 37.29373 | 84.04145 | 4.124352 | 11.8342 | 250 | 180 | 25 | 1.734539
55.23552 | 5.890589 | 1.580158 | 37.29373 | 84.04145 | 4.124352 | 11.8342 | 500 | 180 | 25 | 1.623919
55.23552 | 5.890589 | 1.580158 | 37.29373 | 84.04145 | 4.124352 | 11.8342 | 350 | 180 | 25 | 1.603288
55.23552 | 5.890589 | 1.580158 | 37.29373 | 84.04145 | 4.124352 | 11.8342 | 450 | 180 | 25 | 1.472523
53.65387 | 7.454116 | 1.047179 | 37.84484 | 85.79954 | 1.86761 | 12.33285 | 200 | 60 | 10 | 0.8700441
53.65387 | 7.454116 | 1.047179 | 37.84484 | 85.79954 | 1.86761 | 12.33285 | 400 | 60 | 10 | 0.7425743
53.65387 | 7.454116 | 1.047179 | 37.84484 | 85.79954 | 1.86761 | 12.33285 | 600 | 60 | 10 | 0.621118
53.65387 | 7.454116 | 1.047179 | 37.84484 | 85.79954 | 1.86761 | 12.33285 | 800 | 60 | 10 | 0.5734848
53.42 | 6.12 | 1.4 | 39.06 | 76.55556 | 5.444444 | 18 | 500 | 60 | 10 | 1.83
53.2 | 6.1 | 0.1 | 40.6 | 80.6 | 0.8 | 18.6 | 450 | 60 | 10 | 3.907816
53.2 | 6.1 | 0.1 | 40.6 | 80.6 | 0.8 | 18.6 | 600 | 60 | 10 | 2.702703
53.2 | 6.1 | 0.1 | 40.6 | 80.6 | 0.8 | 18.6 | 750 | 60 | 10 | 1.701702
53.01425 | 6.25641 | 2.609687 | 37.83476 | 80.7 | 14.8 | 4.5 | 350 | 120 | 2.5 | 3.18901
53.01425 | 6.25641 | 2.609687 | 37.83476 | 80.7 | 14.8 | 4.5 | 700 | 120 | 8.33 | 2.381703
52.50583 | 6.375291 | 2.762238 | 37.84382 | 76.7 | 15.4 | 7.9 | 350 | 120 | 2.5 | 4.71747
52.50583 | 6.375291 | 2.762238 | 37.84382 | 76.7 | 15.4 | 7.9 | 700 | 120 | 8.33 | 2.714788
52.0362 | 6.979295 | 3.551351 | 36.29508 | 57.46 | 27.07 | 15.47 | 300 | 60 | 20 | 4.552301
52.0362 | 6.979295 | 3.551351 | 36.29508 | 57.46 | 27.07 | 15.47 | 400 | 60 | 20 | 4.16916
52.0362 | 6.979295 | 3.551351 | 36.29508 | 57.46 | 27.07 | 15.47 | 600 | 60 | 20 | 4.145577
52.0362 | 6.979295 | 3.551351 | 36.29508 | 57.46 | 27.07 | 15.47 | 700 | 60 | 20 | 3.988604
52.0362 | 6.979295 | 3.551351 | 36.29508 | 57.46 | 27.07 | 15.47 | 500 | 60 | 20 | 3.959505
51.71 | 5.32 | 0.33 | 42.64 | 81.79724 | 2.419355 | 15.78341 | 500 | 60 | 10 | 1.11
50.84067 | 5.904724 | 0.3002402 | 42.93435 | 85.3 | 0.4 | 14.3 | 800 | 6 | 300 | 0.4
50.79744 | 6.329273 | 4.307422 | 37.96308 | 74 | 20.3 | 5.7 | 350 | 120 | 2.5 | 5.58299
50.79744 | 6.329273 | 4.307422 | 37.96308 | 74 | 20.3 | 5.7 | 700 | 120 | 8.33 | 3.603938
50.52 | 5.81 | 0.23 | 43.44 | 87.82895 | 0.4385965 | 11.73246 | 500 | 60 | 10 | 0.78
49.46137 | 6.961659 | 1.424765 | 41.6657 | 67.47475 | 14.56672 | 17.95853 | 500 | 60 | 10 | 1.233712
49.46137 | 6.961659 | 1.424765 | 41.6657 | 67.47475 | 14.56672 | 17.95853 | 500 | 15 | 10 | 1.09848
49.46137 | 6.961659 | 1.424765 | 41.6657 | 67.47475 | 14.56672 | 17.95853 | 500 | 30 | 10 | 1.055477
49.46137 | 6.961659 | 1.424765 | 41.6657 | 67.47475 | 14.56672 | 17.95853 | 300 | 60 | 10 | 0.9165461
49.46137 | 6.961659 | 1.424765 | 41.6657 | 67.47475 | 14.56672 | 17.95853 | 400 | 60 | 10 | 0.7782101
49.46137 | 6.961659 | 1.424765 | 41.6657 | 67.47475 | 14.56672 | 17.95853 | 500 | 60 | 10 | 0.7342522
49.46137 | 6.961659 | 1.424765 | 41.6657 | 67.47475 | 14.56672 | 17.95853 | 500 | 60 | 5 | 0.7025761
49.46137 | 6.961659 | 1.424765 | 41.6657 | 67.47475 | 14.56672 | 17.95853 | 600 | 60 | 10 | 0.6842241
49.46137 | 6.961659 | 1.424765 | 41.6657 | 67.47475 | 14.56672 | 17.95853 | 500 | 90 | 10 | 0.6538462
49.46137 | 6.961659 | 1.424765 | 41.6657 | 67.47475 | 14.56672 | 17.95853 | 500 | 60 | 2 | 0.6031996
49.46137 | 6.961659 | 1.424765 | 41.6657 | 67.47475 | 14.56672 | 17.95853 | 700 | 60 | 10 | 0.5991924
49.46137 | 6.961659 | 1.424765 | 41.6657 | 67.47475 | 14.56672 | 17.95853 | 500 | 60 | 1 | 0.5390481
49.27 | 6.55 | 1.56 | 42.62 | 80.75292 | 6.044539 | 13.20255 | 400 | 10 | 10 | 4.03
49.27 | 6.55 | 1.56 | 42.62 | 80.75292 | 6.044539 | 13.20255 | 500 | 10 | 10 | 3.98
49.27 | 6.55 | 1.56 | 42.62 | 80.75292 | 6.044539 | 13.20255 | 300 | 10 | 10 | 3.16
49.27 | 6.55 | 1.56 | 42.62 | 80.75292 | 6.044539 | 13.20255 | 250 | 10 | 10 | 2.69
49.1 | 5.55 | 0.45 | 44.9 | 82.7486 | 0.5293751 | 16.72203 | 400 | 10 | 20 | 2.06
49.1 | 5.55 | 0.45 | 44.9 | 82.7486 | 0.5293751 | 16.72203 | 600 | 10 | 20 | 2.06
49.1 | 5.55 | 0.45 | 44.9 | 82.7486 | 0.5293751 | 16.72203 | 500 | 10 | 20 | 1.86
49.1 | 5.55 | 0.45 | 44.9 | 82.7486 | 0.5293751 | 16.72203 | 600 | 10 | 20 | 1.63
49.1 | 5.55 | 0.45 | 44.9 | 82.7486 | 0.5293751 | 16.72203 | 600 | 10 | 20 | 1.63
49.1 | 5.55 | 0.45 | 44.9 | 82.7486 | 0.5293751 | 16.72203 | 700 | 10 | 20 | 1.35
49.1 | 5.55 | 0.45 | 44.9 | 82.7486 | 0.5293751 | 16.72203 | 600 | 10 | 20 | 1.29
49.1 | 5.55 | 0.45 | 44.9 | 82.7486 | 0.5293751 | 16.72203 | 800 | 10 | 20 | 1.17
49.1 | 5.55 | 0.45 | 44.9 | 82.7486 | 0.5293751 | 16.72203 | 600 | 10 | 20 | 1.03
49.1 | 5.55 | 0.45 | 44.9 | 82.7486 | 0.5293751 | 16.72203 | 600 | 10 | 20 | 0.919908
48.91271 | 5.997775 | 0.5259432 | 44.4422 | 78.26 | 1.13 | 20.61 | 400 | 10 | 10 | 0.9555463
48.91271 | 5.997775 | 0.5259432 | 44.4422 | 78.26 | 1.13 | 20.61 | 450 | 10 | 50 | 0.9410289
48.91271 | 5.997775 | 0.5259432 | 44.4422 | 78.26 | 1.13 | 20.61 | 400 | 10 | 50 | 0.9198286
48.91271 | 5.997775 | 0.5259432 | 44.4422 | 78.26 | 1.13 | 20.61 | 450 | 10 | 30 | 0.8984538
48.91271 | 5.997775 | 0.5259432 | 44.4422 | 78.26 | 1.13 | 20.61 | 450 | 10 | 10 | 0.8972353
48.91271 | 5.997775 | 0.5259432 | 44.4422 | 78.26 | 1.13 | 20.61 | 400 | 10 | 30 | 0.8882851
48.91271 | 5.997775 | 0.5259432 | 44.4422 | 78.26 | 1.13 | 20.61 | 500 | 10 | 10 | 0.8672936
48.91271 | 5.997775 | 0.5259432 | 44.4422 | 78.26 | 1.13 | 20.61 | 600 | 10 | 30 | 0.80789
48.91271 | 5.997775 | 0.5259432 | 44.4422 | 78.26 | 1.13 | 20.61 | 500 | 10 | 30 | 0.784683
48.91271 | 5.997775 | 0.5259432 | 44.4422 | 78.26 | 1.13 | 20.61 | 500 | 10 | 50 | 0.7844368
48.91271 | 5.997775 | 0.5259432 | 44.4422 | 78.26 | 1.13 | 20.61 | 550 | 10 | 30 | 0.7751126
48.91271 | 5.997775 | 0.5259432 | 44.4422 | 78.26 | 1.13 | 20.61 | 550 | 10 | 50 | 0.7648785
48.91271 | 5.997775 | 0.5259432 | 44.4422 | 78.26 | 1.13 | 20.61 | 550 | 10 | 10 | 0.7540057
48.91271 | 5.997775 | 0.5259432 | 44.4422 | 78.26 | 1.13 | 20.61 | 600 | 10 | 10 | 0.7026744
48.91271 | 5.997775 | 0.5259432 | 44.4422 | 78.26 | 1.13 | 20.61 | 600 | 10 | 50 | 0.6718455
48.86712 | 6.246173 | 0.3265973 | 44.09063 | 77.75171 | 2.154437 | 20.09386 | 500 | 15 | 10 | 0.5369588
48.86712 | 6.246173 | 0.3265973 | 44.09063 | 77.75171 | 2.154437 | 20.09386 | 500 | 30 | 10 | 0.3553416
48.86712 | 6.246173 | 0.3265973 | 44.09063 | 77.75171 | 2.154437 | 20.09386 | 300 | 60 | 10 | 0.3164915
48.86712 | 6.246173 | 0.3265973 | 44.09063 | 77.75171 | 2.154437 | 20.09386 | 500 | 60 | 5 | 0.2831899
48.86712 | 6.246173 | 0.3265973 | 44.09063 | 77.75171 | 2.154437 | 20.09386 | 400 | 60 | 10 | 0.2708498
48.86712 | 6.246173 | 0.3265973 | 44.09063 | 77.75171 | 2.154437 | 20.09386 | 500 | 60 | 2 | 0.2700574
48.86712 | 6.246173 | 0.3265973 | 44.09063 | 77.75171 | 2.154437 | 20.09386 | 700 | 60 | 10 | 0.2353772
48.76779 | 6.05114 | 4.246211 | 40.2638 | 74.3 | 16.9 | 8.8 | 350 | 120 | 2.5 | 5.890139
48.76779 | 6.05114 | 4.246211 | 40.2638 | 74.3 | 16.9 | 8.8 | 700 | 120 | 8.33 | 3.38678
48.75 | 5.98 | 1.99 | 43.28 | 60.84142 | 22.54585 | 16.61273 | 500 | 60 | 10 | 3.25
48.75 | 5.98 | 1.99 | 43.28 | 60.84 | 22.55 | 16.61 | 300 | 60 | 12 | 3.28
48.75 | 5.98 | 1.99 | 43.28 | 60.84 | 22.55 | 16.61 | 400 | 60 | 12 | 2.98
48.75 | 5.98 | 1.99 | 43.28 | 60.84 | 22.55 | 16.61 | 600 | 60 | 12 | 2.89
48.75 | 5.98 | 1.99 | 43.28 | 60.84 | 22.55 | 16.61 | 500 | 60 | 12 | 1.1
48.75 | 5.98 | 1.99 | 43.28 | 60.84 | 22.55 | 16.61 | 700 | 60 | 12 | 0.58
48.46865 | 5.390355 | 2.138323 | 43.88016 | 66.1 | 10.21 | 23.69 | 600 | 120 | 10 | 2.949572
48.46865 | 5.390355 | 2.138323 | 43.88016 | 66.1 | 10.21 | 23.69 | 700 | 120 | 10 | 2.919474
48.46865 | 5.390355 | 2.138323 | 43.88016 | 66.1 | 10.21 | 23.69 | 500 | 120 | 10 | 2.904695
48.46865 | 5.390355 | 2.138323 | 43.88016 | 66.1 | 10.21 | 23.69 | 400 | 120 | 10 | 2.890613
48.46865 | 5.390355 | 2.138323 | 43.88016 | 66.1 | 10.21 | 23.69 | 800 | 120 | 10 | 2.883376
48.26519 | 6.430939 | 1.171271 | 44.0663 | 67.78 | 9.49 | 22.73 | 300 | 60 | 10 | 2.287869
47.64903 | 6.174469 | 0.619478 | 45.55702 | 72.95 | 1.54 | 25.51 | 300 | 60 | 10 | 0.3712488
47.17176 | 6.151941 | 0.2477291 | 46.42857 | 82.58831 | 0.904928 | 16.50676 | 400 | 60 | 10 | 0.42
47.17176 | 6.151941 | 0.2477291 | 46.42857 | 82.58831 | 0.904928 | 16.50676 | 500 | 60 | 10 | 0.4
47.17176 | 6.151941 | 0.2477291 | 46.42857 | 82.58831 | 0.904928 | 16.50676 | 600 | 60 | 10 | 0.33
47.17176 | 6.151941 | 0.2477291 | 46.42857 | 82.58831 | 0.904928 | 16.50676 | 300 | 60 | 10 | 0.31
47.1 | 6.5 | 0.6 | 45.8 | 71.7 | 1.7 | 26.6 | 450 | 60 | 5 | 1.2
47.01463 | 5.429774 | 0.4908836 | 47.04468 | 71.21371 | 3.123685 | 25.6626 | 600 | 30 | 5 | 0.71
47.01463 | 5.429774 | 0.4908836 | 47.04468 | 71.21371 | 3.123685 | 25.6626 | 700 | 30 | 5 | 0.7
47.01463 | 5.429774 | 0.4908836 | 47.04468 | 71.21371 | 3.123685 | 25.6626 | 500 | 30 | 5 | 0.66
47.01463 | 5.429774 | 0.4908836 | 47.04468 | 71.21371 | 3.123685 | 25.6626 | 400 | 30 | 5 | 0.61
46.33618 | 6.204267 | 0.4946924 | 46.96486 | 74.24 | 2.97 | 22.79 | 300 | 60 | 10 | 0.9796452
45.89617 | 5.709845 | 1.622249 | 46.77173 | 77.31892 | 1.783784 | 20.8973 | 300 | 60 | 15 | 1.541
45.89617 | 5.709845 | 1.622249 | 46.77173 | 77.31892 | 1.783784 | 20.8973 | 400 | 60 | 15 | 1.213
45.89617 | 5.709845 | 1.622249 | 46.77173 | 77.31892 | 1.783784 | 20.8973 | 500 | 60 | 15 | 1.121
45.73991 | 10.76233 | 7.036909 | 34.90859 | 49.35777 | 42.02 | 8.62697 | 400 | 60 | 10 | 4.834761
45.73991 | 10.76233 | 7.036909 | 34.90859 | 49.35777 | 42.02 | 8.62697 | 700 | 60 | 10 | 3.351241
45.01965 | 6.569343 | 2.189781 | 46.22122 | 76.12267 | 18.94852 | 4.928806 | 500 | 30 | 10 | 2.749638
45.01965 | 6.569343 | 2.189781 | 46.22122 | 76.12267 | 18.94852 | 4.928806 | 400 | 30 | 10 | 2.741514
45.01965 | 6.569343 | 2.189781 | 46.22122 | 76.12267 | 18.94852 | 4.928806 | 700 | 30 | 10 | 1.940299
45.01965 | 6.569343 | 2.189781 | 46.22122 | 76.12267 | 18.94852 | 4.928806 | 600 | 30 | 10 | 1.777778
45.01965 | 6.569343 | 2.189781 | 46.22122 | 76.12267 | 18.94852 | 4.928806 | 800 | 30 | 10 | 1.636905
44.69511 | 7.236989 | 1.194997 | 46.87291 | 94.16122 | 2.472767 | 3.366013 | 200 | 60 | 10 | 1.04984
44.69511 | 7.236989 | 1.194997 | 46.87291 | 94.16122 | 2.472767 | 3.366013 | 400 | 60 | 10 | 0.952808
44.69511 | 7.236989 | 1.194997 | 46.87291 | 94.16122 | 2.472767 | 3.366013 | 600 | 60 | 10 | 0.5999547
44.69511 | 7.236989 | 1.194997 | 46.87291 | 94.16122 | 2.472767 | 3.366013 | 800 | 60 | 10 | 0.4646945
44.48 | 6.28 | 8.21 | 40.49 | 77.49778 | 6.472025 | 16.0302 | 600 | 60 | 5 | 8.48
44.48 | 6.28 | 8.21 | 40.49 | 77.49778 | 6.472025 | 16.0302 | 800 | 60 | 5 | 5.51
43.96783 | 13.67292 | 7.238606 | 32.84182 | 55.8 | 33.7 | 10.5 | 600 | 10 | 10 | 9.195402
43.96783 | 13.67292 | 7.238606 | 32.84182 | 55.8 | 33.7 | 10.5 | 700 | 10 | 10 | 8.695652
43.96783 | 13.67292 | 7.238606 | 32.84182 | 55.8 | 33.7 | 10.5 | 300 | 10 | 10 | 8.644068
43.96783 | 13.67292 | 7.238606 | 32.84182 | 55.8 | 33.7 | 10.5 | 500 | 10 | 10 | 6.756757
40.02 | 6.01 | 0.88 | 52.86 | 72.2947 | 10.02083 | 17.68446 | 400 | 30 | 10 | 1.29
40.02 | 6.01 | 0.88 | 52.86 | 72.2947 | 10.02083 | 17.68446 | 450 | 30 | 10 | 1.2
40.02 | 6.01 | 0.88 | 52.86 | 72.2947 | 10.02083 | 17.68446 | 500 | 30 | 10 | 1.193878
40.02 | 6.01 | 0.88 | 52.86 | 72.2947 | 10.02083 | 17.68446 | 550 | 30 | 10 | 1.13
40.02 | 6.01 | 0.88 | 52.86 | 72.2947 | 10.02083 | 17.68446 | 600 | 30 | 10 | 1
33.77 | 11.4 | 6.06 | 48.77 | 85.80442 | 10.51887 | 3.676711 | 350 | 180 | 10 | 5.12
33.77 | 11.4 | 6.06 | 48.77 | 85.80442 | 10.51887 | 3.676711 | 450 | 180 | 10 | 2.01
33.77 | 11.4 | 6.06 | 48.77 | 85.80442 | 10.51887 | 3.676711 | 550 | 180 | 10 | 0.55

## #2_6
C | H | N | O | VM | Ash | FC | Cel | Hem | Lig | Ext | T | RT | HR | N
60.46 | 9.08 | 3.1 | 27.36 | 85.68399 | 2.33298 | 11.98303 | 25.18519 | 17.22222 | 26.75926 | 30.83333 | 400 | 10 | 300 | 3.2
60.46 | 9.08 | 3.1 | 27.36 | 85.68399 | 2.33298 | 11.98303 | 25.18519 | 17.22222 | 26.75926 | 30.83333 | 400 | 10 | 100 | 2.8
60.46 | 9.08 | 3.1 | 27.36 | 85.68399 | 2.33298 | 11.98303 | 25.18519 | 17.22222 | 26.75926 | 30.83333 | 600 | 10 | 300 | 2.7
60.46 | 9.08 | 3.1 | 27.36 | 85.68399 | 2.33298 | 11.98303 | 25.18519 | 17.22222 | 26.75926 | 30.83333 | 600 | 10 | 100 | 2.5
60.46 | 9.08 | 3.1 | 27.36 | 85.68399 | 2.33298 | 11.98303 | 25.18519 | 17.22222 | 26.75926 | 30.83333 | 700 | 10 | 100 | 1.898102
60.46 | 9.08 | 3.1 | 27.36 | 85.68399 | 2.33298 | 11.98303 | 25.18519 | 17.22222 | 26.75926 | 30.83333 | 700 | 10 | 300 | 1.701702
57.28427 | 4.39956 | 1.89981 | 36.41636 | 77.70248 | 5.810466 | 16.48706 | 29.2 | 14.3 | 29.7 | 26.8 | 500 | 180 | 25 | 2.119818
57.28427 | 4.39956 | 1.89981 | 36.41636 | 77.70248 | 5.810466 | 16.48706 | 29.2 | 14.3 | 29.7 | 26.8 | 400 | 180 | 25 | 2.087622
57.28427 | 4.39956 | 1.89981 | 36.41636 | 77.70248 | 5.810466 | 16.48706 | 29.2 | 14.3 | 29.7 | 26.8 | 250 | 180 | 25 | 2.085877
57.28427 | 4.39956 | 1.89981 | 36.41636 | 77.70248 | 5.810466 | 16.48706 | 29.2 | 14.3 | 29.7 | 26.8 | 450 | 180 | 25 | 1.960125
57.28427 | 4.39956 | 1.89981 | 36.41636 | 77.70248 | 5.810466 | 16.48706 | 29.2 | 14.3 | 29.7 | 26.8 | 350 | 180 | 25 | 1.958277
57.28427 | 4.39956 | 1.89981 | 36.41636 | 77.70248 | 5.810466 | 16.48706 | 29.2 | 14.3 | 29.7 | 26.8 | 300 | 180 | 25 | 1.931105
57.28427 | 3.9996 | 1.659834 | 37.05629 | 75.10627 | 6.790191 | 18.10354 | 28 | 15.4 | 28.5 | 28.1 | 250 | 180 | 25 | 2.542613
57.28427 | 3.9996 | 1.659834 | 37.05629 | 75.10627 | 6.790191 | 18.10354 | 28 | 15.4 | 28.5 | 28.1 | 400 | 180 | 25 | 2.404557
57.28427 | 3.9996 | 1.659834 | 37.05629 | 75.10627 | 6.790191 | 18.10354 | 28 | 15.4 | 28.5 | 28.1 | 350 | 180 | 25 | 2.139933
57.28427 | 3.9996 | 1.659834 | 37.05629 | 75.10627 | 6.790191 | 18.10354 | 28 | 15.4 | 28.5 | 28.1 | 500 | 180 | 25 | 2.132879
57.28427 | 3.9996 | 1.659834 | 37.05629 | 75.10627 | 6.790191 | 18.10354 | 28 | 15.4 | 28.5 | 28.1 | 450 | 180 | 25 | 2.132442
57.28427 | 3.9996 | 1.659834 | 37.05629 | 75.10627 | 6.790191 | 18.10354 | 28 | 15.4 | 28.5 | 28.1 | 300 | 180 | 25 | 2.129776
56.89431 | 4.89951 | 1.619838 | 36.58634 | 79.55908 | 4.505565 | 15.93536 | 30.4 | 15.6 | 31.2 | 22.8 | 250 | 180 | 25 | 1.912086
56.89431 | 4.89951 | 1.619838 | 36.58634 | 79.55908 | 4.505565 | 15.93536 | 30.4 | 15.6 | 31.2 | 22.8 | 300 | 180 | 25 | 1.903447
56.89431 | 4.89951 | 1.619838 | 36.58634 | 79.55908 | 4.505565 | 15.93536 | 30.4 | 15.6 | 31.2 | 22.8 | 450 | 180 | 25 | 1.783012
56.89431 | 4.89951 | 1.619838 | 36.58634 | 79.55908 | 4.505565 | 15.93536 | 30.4 | 15.6 | 31.2 | 22.8 | 350 | 180 | 25 | 1.774335
56.89431 | 4.89951 | 1.619838 | 36.58634 | 79.55908 | 4.505565 | 15.93536 | 30.4 | 15.6 | 31.2 | 22.8 | 400 | 180 | 25 | 1.773028
56.89431 | 4.89951 | 1.619838 | 36.58634 | 79.55908 | 4.505565 | 15.93536 | 30.4 | 15.6 | 31.2 | 22.8 | 500 | 180 | 25 | 1.640208
55.23552 | 5.890589 | 1.580158 | 37.29373 | 84.04145 | 4.124352 | 11.8342 | 30 | 15.6 | 31.1 | 23.3 | 300 | 180 | 25 | 1.878019
55.23552 | 5.890589 | 1.580158 | 37.29373 | 84.04145 | 4.124352 | 11.8342 | 30 | 15.6 | 31.1 | 23.3 | 400 | 180 | 25 | 1.748869
55.23552 | 5.890589 | 1.580158 | 37.29373 | 84.04145 | 4.124352 | 11.8342 | 30 | 15.6 | 31.1 | 23.3 | 250 | 180 | 25 | 1.734539
55.23552 | 5.890589 | 1.580158 | 37.29373 | 84.04145 | 4.124352 | 11.8342 | 30 | 15.6 | 31.1 | 23.3 | 500 | 180 | 25 | 1.623919
55.23552 | 5.890589 | 1.580158 | 37.29373 | 84.04145 | 4.124352 | 11.8342 | 30 | 15.6 | 31.1 | 23.3 | 350 | 180 | 25 | 1.603288
55.23552 | 5.890589 | 1.580158 | 37.29373 | 84.04145 | 4.124352 | 11.8342 | 30 | 15.6 | 31.1 | 23.3 | 450 | 180 | 25 | 1.472523
49.46137 | 6.961659 | 1.424765 | 41.6657 | 67.47475 | 14.56672 | 17.95853 | 46.75 | 40.39 | 3.71 | 9.15 | 500 | 60 | 10 | 1.233712
49.46137 | 6.961659 | 1.424765 | 41.6657 | 67.47475 | 14.56672 | 17.95853 | 46.75 | 40.39 | 3.71 | 9.15 | 500 | 15 | 10 | 1.09848
49.46137 | 6.961659 | 1.424765 | 41.6657 | 67.47475 | 14.56672 | 17.95853 | 46.75 | 40.39 | 3.71 | 9.15 | 500 | 30 | 10 | 1.055477
49.46137 | 6.961659 | 1.424765 | 41.6657 | 67.47475 | 14.56672 | 17.95853 | 46.75 | 40.39 | 3.71 | 9.15 | 300 | 60 | 10 | 0.9165461
49.46137 | 6.961659 | 1.424765 | 41.6657 | 67.47475 | 14.56672 | 17.95853 | 46.75 | 40.39 | 3.71 | 9.15 | 400 | 60 | 10 | 0.7782101
49.46137 | 6.961659 | 1.424765 | 41.6657 | 67.47475 | 14.56672 | 17.95853 | 46.75 | 40.39 | 3.71 | 9.15 | 500 | 60 | 10 | 0.7342522
49.46137 | 6.961659 | 1.424765 | 41.6657 | 67.47475 | 14.56672 | 17.95853 | 46.75 | 40.39 | 3.71 | 9.15 | 500 | 60 | 5 | 0.7025761
49.46137 | 6.961659 | 1.424765 | 41.6657 | 67.47475 | 14.56672 | 17.95853 | 46.75 | 40.39 | 3.71 | 9.15 | 600 | 60 | 10 | 0.6842241
49.46137 | 6.961659 | 1.424765 | 41.6657 | 67.47475 | 14.56672 | 17.95853 | 46.75 | 40.39 | 3.71 | 9.15 | 500 | 90 | 10 | 0.6538462
49.46137 | 6.961659 | 1.424765 | 41.6657 | 67.47475 | 14.56672 | 17.95853 | 46.75 | 40.39 | 3.71 | 9.15 | 500 | 60 | 2 | 0.6031996
49.46137 | 6.961659 | 1.424765 | 41.6657 | 67.47475 | 14.56672 | 17.95853 | 46.75 | 40.39 | 3.71 | 9.15 | 700 | 60 | 10 | 0.5991924
49.46137 | 6.961659 | 1.424765 | 41.6657 | 67.47475 | 14.56672 | 17.95853 | 46.75 | 40.39 | 3.71 | 9.15 | 500 | 60 | 1 | 0.5390481
48.91271 | 5.997775 | 0.5259432 | 44.4422 | 78.26 | 1.13 | 20.61 | 49.87357 | 22.9291 | 24.7699 | 2.42743 | 400 | 10 | 10 | 0.9555463
48.91271 | 5.997775 | 0.5259432 | 44.4422 | 78.26 | 1.13 | 20.61 | 49.87357 | 22.9291 | 24.7699 | 2.42743 | 450 | 10 | 50 | 0.9410289
48.91271 | 5.997775 | 0.5259432 | 44.4422 | 78.26 | 1.13 | 20.61 | 49.87357 | 22.9291 | 24.7699 | 2.42743 | 400 | 10 | 50 | 0.9198286
48.91271 | 5.997775 | 0.5259432 | 44.4422 | 78.26 | 1.13 | 20.61 | 49.87357 | 22.9291 | 24.7699 | 2.42743 | 450 | 10 | 30 | 0.8984538
48.91271 | 5.997775 | 0.5259432 | 44.4422 | 78.26 | 1.13 | 20.61 | 49.87357 | 22.9291 | 24.7699 | 2.42743 | 450 | 10 | 10 | 0.8972353
48.91271 | 5.997775 | 0.5259432 | 44.4422 | 78.26 | 1.13 | 20.61 | 49.87357 | 22.9291 | 24.7699 | 2.42743 | 400 | 10 | 30 | 0.8882851
48.91271 | 5.997775 | 0.5259432 | 44.4422 | 78.26 | 1.13 | 20.61 | 49.87357 | 22.9291 | 24.7699 | 2.42743 | 500 | 10 | 10 | 0.8672936
48.91271 | 5.997775 | 0.5259432 | 44.4422 | 78.26 | 1.13 | 20.61 | 49.87357 | 22.9291 | 24.7699 | 2.42743 | 600 | 10 | 30 | 0.80789
48.91271 | 5.997775 | 0.5259432 | 44.4422 | 78.26 | 1.13 | 20.61 | 49.87357 | 22.9291 | 24.7699 | 2.42743 | 500 | 10 | 30 | 0.784683
48.91271 | 5.997775 | 0.5259432 | 44.4422 | 78.26 | 1.13 | 20.61 | 49.87357 | 22.9291 | 24.7699 | 2.42743 | 500 | 10 | 50 | 0.7844368
48.91271 | 5.997775 | 0.5259432 | 44.4422 | 78.26 | 1.13 | 20.61 | 49.87357 | 22.9291 | 24.7699 | 2.42743 | 550 | 10 | 30 | 0.7751126
48.91271 | 5.997775 | 0.5259432 | 44.4422 | 78.26 | 1.13 | 20.61 | 49.87357 | 22.9291 | 24.7699 | 2.42743 | 550 | 10 | 50 | 0.7648785
48.91271 | 5.997775 | 0.5259432 | 44.4422 | 78.26 | 1.13 | 20.61 | 49.87357 | 22.9291 | 24.7699 | 2.42743 | 550 | 10 | 10 | 0.7540057
48.91271 | 5.997775 | 0.5259432 | 44.4422 | 78.26 | 1.13 | 20.61 | 49.87357 | 22.9291 | 24.7699 | 2.42743 | 600 | 10 | 10 | 0.7026744
48.91271 | 5.997775 | 0.5259432 | 44.4422 | 78.26 | 1.13 | 20.61 | 49.87357 | 22.9291 | 24.7699 | 2.42743 | 600 | 10 | 50 | 0.6718455
48.75 | 5.98 | 1.99 | 43.28 | 60.84 | 22.55 | 16.61 | 39.2 | 22 | 22 | 16.8 | 300 | 60 | 12 | 3.28
48.75 | 5.98 | 1.99 | 43.28 | 60.84 | 22.55 | 16.61 | 39.2 | 22 | 22 | 16.8 | 400 | 60 | 12 | 2.98
48.75 | 5.98 | 1.99 | 43.28 | 60.84 | 22.55 | 16.61 | 39.2 | 22 | 22 | 16.8 | 600 | 60 | 12 | 2.89
48.75 | 5.98 | 1.99 | 43.28 | 60.84 | 22.55 | 16.61 | 39.2 | 22 | 22 | 16.8 | 500 | 60 | 12 | 1.1
48.75 | 5.98 | 1.99 | 43.28 | 60.84 | 22.55 | 16.61 | 39.2 | 22 | 22 | 16.8 | 700 | 60 | 12 | 0.58
48.26519 | 6.430939 | 1.171271 | 44.0663 | 67.78 | 9.49 | 22.73 | 22.29 | 34.32 | 18.4 | 24.99 | 300 | 60 | 10 | 2.287869
47.64903 | 6.174469 | 0.619478 | 45.55702 | 72.95 | 1.54 | 25.51 | 29.01 | 41.24 | 22.4 | 7.35 | 300 | 60 | 10 | 0.3712488
46.33618 | 6.204267 | 0.4946924 | 46.96486 | 74.24 | 2.97 | 22.79 | 44.4 | 41.37 | 2.11 | 12.12 | 300 | 60 | 10 | 0.9796452
44.48 | 6.28 | 8.21 | 40.49 | 77.49778 | 6.472025 | 16.0302 | 22.77573 | 55.41953 | 2.955145 | 18.8496 | 600 | 60 | 5 | 8.48
44.48 | 6.28 | 8.21 | 40.49 | 77.49778 | 6.472025 | 16.0302 | 22.77573 | 55.41953 | 2.955145 | 18.8496 | 800 | 60 | 5 | 5.51