## #3_1
C | H | N | O | T | RT | HR | SSA
87.61537 | 9.025542 | 0.3970809 | 0.8692853 | 500 | 120 | 5 | 156
87.61537 | 9.025542 | 0.3970809 | 0.8692853 | 500 | 120 | 5 | 156
87.61537 | 9.025542 | 0.3970809 | 0.8692853 | 500 | 120 | 5 | 156
87.61537 | 9.025542 | 0.3970809 | 0.8692853 | 500 | 120 | 5 | 156
87.61537 | 9.025542 | 0.3970809 | 0.8692853 | 600 | 120 | 5 | 136
87.61537 | 9.025542 | 0.3970809 | 0.8692853 | 500 | 120 | 1 | 122
87.61537 | 9.025542 | 0.3970809 | 0.8692853 | 500 | 120 | 5 | 117
87.61537 | 9.025542 | 0.3970809 | 0.8692853 | 700 | 120 | 5 | 96
87.61537 | 9.025542 | 0.3970809 | 0.8692853 | 500 | 180 | 5 | 95
87.61537 | 9.025542 | 0.3970809 | 0.8692853 | 500 | 120 | 10 | 95
87.61537 | 9.025542 | 0.3970809 | 0.8692853 | 500 | 240 | 5 | 94
87.61537 | 9.025542 | 0.3970809 | 0.8692853 | 500 | 120 | 20 | 94
87.61537 | 9.025542 | 0.3970809 | 0.8692853 | 500 | 60 | 5 | 86
87.61537 | 9.025542 | 0.3970809 | 0.8692853 | 800 | 120 | 5 | 85
87.61537 | 9.025542 | 0.3970809 | 0.8692853 | 400 | 120 | 5 | 10
83.16593 | 8.972814 | 0.6294362 | 7.23182 | 600 | 120 | 10 | 51.5
83.16593 | 8.972814 | 0.6294362 | 7.23182 | 800 | 120 | 10 | 50
83.16593 | 8.972814 | 0.6294362 | 7.23182 | 400 | 120 | 10 | 24.2
74.52 | 6.54 | 3.94 | 15 | 700 | 180 | 7 | 390.52
74.52 | 6.54 | 3.94 | 15 | 500 | 180 | 7 | 13.06
74.52 | 6.54 | 3.94 | 15 | 300 | 180 | 7 | 4.09
61.57 | 4.37 | 1.02 | 33.04 | 500 | 60 | 10 | 13.7
60.46 | 9.08 | 3.1 | 27.36 | 600 | 10 | 300 | 5.73
60.46 | 9.08 | 3.1 | 27.36 | 600 | 10 | 100 | 4.91
60.46 | 9.08 | 3.1 | 27.36 | 700 | 10 | 300 | 4.32
60.46 | 9.08 | 3.1 | 27.36 | 700 | 10 | 100 | 4.02
60.46 | 9.08 | 3.1 | 27.36 | 400 | 10 | 300 | 1.24
60.46 | 9.08 | 3.1 | 27.36 | 400 | 10 | 100 | 0.73
58.48628 | 7.708443 | 5.698304 | 28.10697 | 400 | 60 | 10 | 67.29167
58.48628 | 7.708443 | 5.698304 | 28.10697 | 200 | 60 | 10 | 67.08333
58.48628 | 7.708443 | 5.698304 | 28.10697 | 600 | 60 | 10 | 55.41667
58.48628 | 7.708443 | 5.698304 | 28.10697 | 800 | 60 | 10 | 53.125
57.28427 | 3.9996 | 1.659834 | 37.05629 | 500 | 180 | 25 | 305.2764
57.28427 | 3.9996 | 1.659834 | 37.05629 | 450 | 180 | 25 | 261.6081
57.28427 | 3.9996 | 1.659834 | 37.05629 | 400 | 180 | 25 | 224.0503
57.28427 | 3.9996 | 1.659834 | 37.05629 | 350 | 180 | 25 | 133.5827
57.28427 | 4.39956 | 1.89981 | 36.41636 | 500 | 180 | 25 | 121.6244
57.28427 | 4.39956 | 1.89981 | 36.41636 | 450 | 180 | 25 | 75.92423
57.28427 | 4.39956 | 1.89981 | 36.41636 | 400 | 180 | 25 | 72.95949
57.28427 | 3.9996 | 1.659834 | 37.05629 | 300 | 180 | 25 | 62.44349
57.28427 | 4.39956 | 1.89981 | 36.41636 | 350 | 180 | 25 | 55.74472
57.28427 | 4.39956 | 1.89981 | 36.41636 | 300 | 180 | 25 | 49.72473
57.28427 | 4.39956 | 1.89981 | 36.41636 | 250 | 180 | 25 | 40.65534
57.28427 | 3.9996 | 1.659834 | 37.05629 | 250 | 180 | 25 | 36.07758
56.89431 | 4.89951 | 1.619838 | 36.58634 | 300 | 180 | 25 | 60.40714
56.89431 | 4.89951 | 1.619838 | 36.58634 | 250 | 180 | 25 | 51.33775
56.89431 | 4.89951 | 1.619838 | 36.58634 | 500 | 180 | 25 | 125.1848
56.89431 | 4.89951 | 1.619838 | 36.58634 | 450 | 180 | 25 | 100.8479
56.89431 | 4.89951 | 1.619838 | 36.58634 | 400 | 180 | 25 | 87.70582
56.89431 | 4.89951 | 1.619838 | 36.58634 | 350 | 180 | 25 | 68.46201
56.08516 | 7.10822 | 4.861029 | 30.83383 | 700 | 120 | 8.33 | 4.11
56.08516 | 7.10822 | 4.861029 | 30.83383 | 350 | 120 | 2.5 | 0.92
55.81442 | 5.619438 | 0.839916 | 37.72623 | 500 | 60 | 10 | 191
55.23552 | 5.890589 | 1.580158 | 37.29373 | 500 | 180 | 25 | 113.4922
55.23552 | 5.890589 | 1.580158 | 37.29373 | 450 | 180 | 25 | 98.30941
55.23552 | 5.890589 | 1.580158 | 37.29373 | 400 | 180 | 25 | 90.25746
55.23552 | 5.890589 | 1.580158 | 37.29373 | 350 | 180 | 25 | 87.28688
55.23552 | 5.890589 | 1.580158 | 37.29373 | 300 | 180 | 25 | 80.24945
55.23552 | 5.890589 | 1.580158 | 37.29373 | 250 | 180 | 25 | 40.6568
54.71698 | 7.798742 | 2.515723 | 34.96855 | 500 | 240 | 18 | 47.4
54.71698 | 7.798742 | 2.515723 | 34.96855 | 650 | 240 | 18 | 42.4
53.65387 | 7.454116 | 1.047179 | 37.84484 | 800 | 60 | 10 | 52.91667
53.65387 | 7.454116 | 1.047179 | 37.84484 | 600 | 60 | 10 | 31.875
53.65387 | 7.454116 | 1.047179 | 37.84484 | 400 | 60 | 10 | 17.70833
53.65387 | 7.454116 | 1.047179 | 37.84484 | 200 | 60 | 10 | 2.916667
53.42 | 6.12 | 1.4 | 39.06 | 500 | 60 | 10 | 13.6
53.01425 | 6.25641 | 2.609687 | 37.83476 | 700 | 120 | 8.33 | 186.5
53.01425 | 6.25641 | 2.609687 | 37.83476 | 350 | 120 | 2.5 | 1.64
52.84667 | 6.186584 | 0.4368658 | 40.21984 | 700 | 60 | 6.5 | 210.0344
52.84667 | 6.186584 | 0.4368658 | 40.21984 | 700 | 180 | 6.5 | 208.8015
52.84667 | 6.186584 | 0.4368658 | 40.21984 | 700 | 120 | 3 | 206.7088
52.84667 | 6.186584 | 0.4368658 | 40.21984 | 700 | 120 | 10 | 190.9606
52.84667 | 6.186584 | 0.4368658 | 40.21984 | 500 | 180 | 3 | 67.9483
52.84667 | 6.186584 | 0.4368658 | 40.21984 | 500 | 120 | 6.5 | 57.545
52.84667 | 6.186584 | 0.4368658 | 40.21984 | 500 | 180 | 10 | 38.8253
52.84667 | 6.186584 | 0.4368658 | 40.21984 | 500 | 60 | 3 | 7.8437
52.84667 | 6.186584 | 0.4368658 | 40.21984 | 500 | 60 | 10 | 7.0609
52.84667 | 6.186584 | 0.4368658 | 40.21984 | 300 | 120 | 10 | 1.9522
52.84667 | 6.186584 | 0.4368658 | 40.21984 | 300 | 180 | 6.5 | 1.3712
52.84667 | 6.186584 | 0.4368658 | 40.21984 | 300 | 120 | 3 | 0.3948
52.84667 | 6.186584 | 0.4368658 | 40.21984 | 300 | 60 | 6.5 | 0.0187
52.50583 | 6.375291 | 2.762238 | 37.84382 | 700 | 120 | 8.33 | 145.2
52.50583 | 6.375291 | 2.762238 | 37.84382 | 350 | 120 | 2.5 | 1.34
51.71 | 5.32 | 0.33 | 42.64 | 500 | 60 | 10 | 202
51.35135 | 8.208208 | 0.4004004 | 40.04004 | 600 | 30 | 190 | 525.863
51.35135 | 8.208208 | 0.4004004 | 40.04004 | 550 | 30 | 190 | 478.741
51.01215 | 7.894737 | 1.214575 | 39.87854 | 600 | 30 | 190 | 223.024
51.01215 | 7.894737 | 1.214575 | 39.87854 | 550 | 30 | 190 | 181.586
50.79744 | 6.329273 | 4.307422 | 37.96308 | 700 | 120 | 8.33 | 66.7
50.79744 | 6.329273 | 4.307422 | 37.96308 | 350 | 120 | 2.5 | 2.6
50.76934 | 4.795418 | 4.029531 | 40.40571 | 600 | 90 | 5 | 31.33
50.76934 | 4.795418 | 4.029531 | 40.40571 | 600 | 60 | 5 | 25.9
50.76934 | 4.795418 | 4.029531 | 40.40571 | 600 | 120 | 5 | 23.59
50.76934 | 4.795418 | 4.029531 | 40.40571 | 600 | 150 | 5 | 21.48
50.76934 | 4.795418 | 4.029531 | 40.40571 | 600 | 30 | 5 | 9.17
50.60506 | 6.180618 | 0.050005 | 43.10431 | 600 | 480 | 26 | 83.6
50.60506 | 6.180618 | 0.050005 | 43.10431 | 700 | 480 | 26 | 81.6
50.60506 | 6.180618 | 0.050005 | 43.10431 | 500 | 480 | 26 | 79.3
50.60506 | 6.180618 | 0.050005 | 43.10431 | 500 | 60 | 26 | 68.4
50.60506 | 6.180618 | 0.050005 | 43.10431 | 300 | 60 | 26 | 12.1
50.60506 | 6.180618 | 0.050005 | 43.10431 | 250 | 60 | 26 | 7.4
50.52 | 5.81 | 0.23 | 43.44 | 500 | 60 | 10 | 316
49.51 | 3.419763 | 0.7656186 | 46.01878 | 700 | 60 | 10 | 7.57
49.51 | 3.419763 | 0.7656186 | 46.01878 | 400 | 60 | 10 | 2.78
49.46137 | 6.961659 | 1.424765 | 41.6657 | 500 | 60 | 10 | 27.92
49.46137 | 6.961659 | 1.424765 | 41.6657 | 700 | 60 | 10 | 25.87
49.46137 | 6.961659 | 1.424765 | 41.6657 | 500 | 90 | 10 | 22.49
49.46137 | 6.961659 | 1.424765 | 41.6657 | 600 | 60 | 10 | 22.47
49.46137 | 6.961659 | 1.424765 | 41.6657 | 500 | 60 | 10 | 20.11
49.46137 | 6.961659 | 1.424765 | 41.6657 | 500 | 60 | 5 | 19.64
49.46137 | 6.961659 | 1.424765 | 41.6657 | 500 | 30 | 10 | 19.57
49.46137 | 6.961659 | 1.424765 | 41.6657 | 500 | 15 | 10 | 18.95
49.46137 | 6.961659 | 1.424765 | 41.6657 | 500 | 60 | 2 | 17.45
49.46137 | 6.961659 | 1.424765 | 41.6657 | 500 | 60 | 1 | 16.34
49.46137 | 6.961659 | 1.424765 | 41.6657 | 400 | 60 | 10 | 12.5
49.46137 | 6.961659 | 1.424765 | 41.6657 | 300 | 60 | 10 | 6.54
49.27 | 6.55 | 1.56 | 42.62 | 500 | 10 | 10 | 7.40012
49.27 | 6.55 | 1.56 | 42.62 | 600 | 10 | 10 | 6.70856
49.27 | 6.55 | 1.56 | 42.62 | 700 | 10 | 10 | 5.84557
49.27 | 6.55 | 1.56 | 42.62 | 800 | 10 | 10 | 5.03993
49.27 | 6.55 | 1.56 | 42.62 | 400 | 10 | 10 | 4.98694
49.27 | 6.55 | 1.56 | 42.62 | 350 | 10 | 10 | 4.2276
49.27 | 6.55 | 1.56 | 42.62 | 300 | 10 | 10 | 2.66879
49.27 | 6.55 | 1.56 | 42.62 | 150 | 10 | 10 | 1.8283
49.27 | 6.55 | 1.56 | 42.62 | 200 | 10 | 10 | 1.70297
49.27 | 6.55 | 1.56 | 42.62 | 250 | 10 | 10 | 1.58596
49.1 | 5.55 | 0.45 | 44.9 | 600 | 10 | 20 | 313.51
48.91271 | 5.997775 | 0.5259432 | 44.4422 | 600 | 10 | 30 | 418.732
48.91271 | 5.997775 | 0.5259432 | 44.4422 | 600 | 10 | 10 | 407.338
48.91271 | 5.997775 | 0.5259432 | 44.4422 | 550 | 10 | 30 | 400.7
48.91271 | 5.997775 | 0.5259432 | 44.4422 | 600 | 10 | 50 | 391.393
48.91271 | 5.997775 | 0.5259432 | 44.4422 | 550 | 10 | 10 | 386.801
48.91271 | 5.997775 | 0.5259432 | 44.4422 | 500 | 10 | 30 | 367.659
48.91271 | 5.997775 | 0.5259432 | 44.4422 | 500 | 10 | 10 | 346.255
48.91271 | 5.997775 | 0.5259432 | 44.4422 | 550 | 10 | 50 | 342.107
48.91271 | 5.997775 | 0.5259432 | 44.4422 | 500 | 10 | 50 | 312.811
48.91271 | 5.997775 | 0.5259432 | 44.4422 | 450 | 10 | 30 | 293.374
48.91271 | 5.997775 | 0.5259432 | 44.4422 | 400 | 10 | 30 | 250.338
48.91271 | 5.997775 | 0.5259432 | 44.4422 | 450 | 10 | 50 | 248.52
48.91271 | 5.997775 | 0.5259432 | 44.4422 | 450 | 10 | 10 | 224.471
48.91271 | 5.997775 | 0.5259432 | 44.4422 | 400 | 10 | 10 | 211.435
48.91271 | 5.997775 | 0.5259432 | 44.4422 | 400 | 10 | 50 | 179.235
48.88045 | 7.107157 | 1.019592 | 42.88285 | 700 | 480 | 26 | 110.2
48.88045 | 7.107157 | 1.019592 | 42.88285 | 600 | 480 | 26 | 108.7
48.88045 | 7.107157 | 1.019592 | 42.88285 | 500 | 480 | 26 | 105.4
48.88045 | 7.107157 | 1.019592 | 42.88285 | 500 | 60 | 26 | 97.8
48.88045 | 7.107157 | 1.019592 | 42.88285 | 300 | 60 | 26 | 25.3
48.88045 | 7.107157 | 1.019592 | 42.88285 | 250 | 60 | 26 | 8.7
48.86712 | 6.246173 | 0.3265973 | 44.09063 | 500 | 90 | 10 | 18.12
48.86712 | 6.246173 | 0.3265973 | 44.09063 | 600 | 60 | 10 | 17.65
48.86712 | 6.246173 | 0.3265973 | 44.09063 | 700 | 60 | 10 | 16.78
48.86712 | 6.246173 | 0.3265973 | 44.09063 | 500 | 60 | 10 | 15.88
48.86712 | 6.246173 | 0.3265973 | 44.09063 | 500 | 60 | 10 | 15.88
48.86712 | 6.246173 | 0.3265973 | 44.09063 | 500 | 60 | 5 | 14.95
48.86712 | 6.246173 | 0.3265973 | 44.09063 | 500 | 60 | 2 | 14.36
48.86712 | 6.246173 | 0.3265973 | 44.09063 | 500 | 60 | 1 | 13.54
48.86712 | 6.246173 | 0.3265973 | 44.09063 | 500 | 30 | 10 | 13.45
48.86712 | 6.246173 | 0.3265973 | 44.09063 | 400 | 60 | 10 | 12.78
48.86712 | 6.246173 | 0.3265973 | 44.09063 | 500 | 15 | 10 | 12.35
48.86712 | 6.246173 | 0.3265973 | 44.09063 | 300 | 60 | 10 | 7.12
48.76779 | 6.05114 | 4.246211 | 40.2638 | 700 | 120 | 8.33 | 50.9
48.76779 | 6.05114 | 4.246211 | 40.2638 | 350 | 120 | 2.5 | 3.93
48.75 | 5.98 | 1.99 | 43.28 | 600 | 60 | 12 | 84.8
48.75 | 5.98 | 1.99 | 43.28 | 500 | 60 | 12 | 45.8
48.75 | 5.98 | 1.99 | 43.28 | 500 | 60 | 10 | 45.8
48.75 | 5.98 | 1.99 | 43.28 | 700 | 60 | 12 | 22.5
48.75 | 5.98 | 1.99 | 43.28 | 400 | 60 | 12 | 21.2
48.75 | 5.98 | 1.99 | 43.28 | 300 | 60 | 12 | 4.5
47.6 | 5.5 | 0.8 | 46.1 | 700 | 60 | 10 | 368.98
47.6 | 5.5 | 0.8 | 46.1 | 600 | 60 | 10 | 293.04
47.6 | 5.5 | 0.8 | 46.1 | 500 | 60 | 10 | 180.96
47.6 | 5.5 | 0.8 | 46.1 | 450 | 60 | 10 | 21.93
47.6 | 5.5 | 0.8 | 46.1 | 400 | 60 | 10 | 3.11
47.6 | 5.5 | 0.8 | 46.1 | 300 | 60 | 10 | 0.49
47.30942 | 7.399103 | 4.484305 | 40.80717 | 800 | 60 | 10 | 63
47.30942 | 7.399103 | 4.484305 | 40.80717 | 700 | 60 | 10 | 59
47.30942 | 7.399103 | 4.484305 | 40.80717 | 400 | 60 | 10 | 5.7
47.30942 | 7.399103 | 4.484305 | 40.80717 | 500 | 60 | 10 | 3.9
47.30942 | 7.399103 | 4.484305 | 40.80717 | 600 | 60 | 10 | 3.4
47.17176 | 6.151941 | 0.2477291 | 46.42857 | 600 | 60 | 10 | 381.5
47.17176 | 6.151941 | 0.2477291 | 46.42857 | 500 | 60 | 10 | 181
47.17176 | 6.151941 | 0.2477291 | 46.42857 | 400 | 60 | 10 | 2.41
47.17176 | 6.151941 | 0.2477291 | 46.42857 | 300 | 60 | 10 | 0.56
47.1 | 6.5 | 0.6 | 45.8 | 450 | 60 | 5 | 363
47.01463 | 5.429774 | 0.4908836 | 47.04468 | 700 | 30 | 5 | 370
47.01463 | 5.429774 | 0.4908836 | 47.04468 | 600 | 30 | 5 | 260
47.01463 | 5.429774 | 0.4908836 | 47.04468 | 500 | 30 | 5 | 12
47.01463 | 5.429774 | 0.4908836 | 47.04468 | 400 | 30 | 5 | 4.5
46.96719 | 6.989247 | 2.963882 | 43.07968 | 600 | 60 | 7 | 79.95
46.96719 | 6.989247 | 2.963882 | 43.07968 | 800 | 60 | 7 | 45.46
46.96719 | 6.989247 | 2.963882 | 43.07968 | 400 | 60 | 7 | 17.72
46.96719 | 6.989247 | 2.963882 | 43.07968 | 200 | 60 | 7 | 2.39
45.89617 | 5.709845 | 1.622249 | 46.77173 | 600 | 60 | 15 | 202.846
45.89617 | 5.709845 | 1.622249 | 46.77173 | 500 | 60 | 15 | 81.487
45.89617 | 5.709845 | 1.622249 | 46.77173 | 400 | 60 | 15 | 10.129
45.89617 | 5.709845 | 1.622249 | 46.77173 | 300 | 60 | 15 | 5.895
45.73991 | 10.76233 | 7.036909 | 34.90859 | 700 | 60 | 10 | 10.71
45.73991 | 10.76233 | 7.036909 | 34.90859 | 400 | 60 | 10 | 4.39
45.41436 | 6.740331 | 3.977901 | 43.8674 | 700 | 180 | 10 | 82.9
45.41436 | 6.740331 | 3.977901 | 43.8674 | 500 | 180 | 10 | 17.3
45.41436 | 6.740331 | 3.977901 | 43.8674 | 300 | 180 | 10 | 3.6
45.17888 | 10.63032 | 6.950596 | 35.70698 | 550 | 60 | 50 | 8.45
45.17888 | 10.63032 | 6.950596 | 35.70698 | 500 | 60 | 50 | 7.73
45.17888 | 10.63032 | 6.950596 | 35.70698 | 450 | 60 | 50 | 7.21
45.17888 | 10.63032 | 6.950596 | 35.70698 | 600 | 60 | 50 | 5.99
45.17888 | 10.63032 | 6.950596 | 35.70698 | 400 | 60 | 50 | 5.49
45.01965 | 6.569343 | 2.189781 | 46.22122 | 800 | 30 | 10 | 93.49
45.01965 | 6.569343 | 2.189781 | 46.22122 | 700 | 30 | 10 | 39.08
45.01965 | 6.569343 | 2.189781 | 46.22122 | 600 | 30 | 10 | 13.92
45.01965 | 6.569343 | 2.189781 | 46.22122 | 400 | 30 | 10 | 3.27
45.01965 | 6.569343 | 2.189781 | 46.22122 | 500 | 30 | 10 | 1.68
44.69511 | 7.236989 | 1.194997 | 46.87291 | 800 | 60 | 10 | 62.5
44.69511 | 7.236989 | 1.194997 | 46.87291 | 600 | 60 | 10 | 47.5
44.69511 | 7.236989 | 1.194997 | 46.87291 | 400 | 60 | 10 | 25.83333
44.69511 | 7.236989 | 1.194997 | 46.87291 | 200 | 60 | 10 | 4.375
44.48 | 6.28 | 8.21 | 40.49 | 600 | 60 | 5 | 9.47
44.48 | 6.28 | 8.21 | 40.49 | 800 | 60 | 5 | 5.37
43.96783 | 13.67292 | 7.238606 | 32.84182 | 600 | 10 | 10 | 92.4544
43.96783 | 13.67292 | 7.238606 | 32.84182 | 700 | 10 | 10 | 65.5673
43.96783 | 13.67292 | 7.238606 | 32.84182 | 500 | 10 | 10 | 55.7198
43.96783 | 13.67292 | 7.238606 | 32.84182 | 300 | 10 | 10 | 14.0024
42.18734 | 7.207838 | 1.279616 | 49.18524 | 600 | 480 | 26 | 42.7
42.18734 | 7.207838 | 1.279616 | 49.18524 | 700 | 480 | 26 | 41.5
42.18734 | 7.207838 | 1.279616 | 49.18524 | 500 | 480 | 26 | 39.6
42.18734 | 7.207838 | 1.279616 | 49.18524 | 500 | 60 | 26 | 33.2
42.18734 | 7.207838 | 1.279616 | 49.18524 | 300 | 60 | 26 | 7.8
42.18734 | 7.207838 | 1.279616 | 49.18524 | 250 | 60 | 26 | 5.2
41.48043 | 5.755812 | 0.5648628 | 52.19889 | 650 | 240 | 18 | 182
41.48043 | 5.755812 | 0.5648628 | 52.19889 | 500 | 240 | 18 | 33.2
41.48043 | 5.755812 | 0.5648628 | 52.19889 | 350 | 240 | 18 | 3.48
40.64934 | 5.954235 | 1.066251 | 52.18641 | 700 | 60 | 10 | 7.12
40.64934 | 5.954235 | 1.066251 | 52.18641 | 400 | 60 | 10 | 5.49
40.17758 | 5.54939 | 1.99778 | 51.38735 | 600 | 60 | 10 | 266
40.17758 | 5.54939 | 1.99778 | 51.38735 | 450 | 60 | 10 | 210
40.17758 | 5.54939 | 1.99778 | 51.38735 | 300 | 60 | 10 | 1.36
40.02 | 6.01 | 0.88 | 52.86 | 550 | 30 | 10 | 29.6
40.02 | 6.01 | 0.88 | 52.86 | 500 | 30 | 10 | 24.38
40.02 | 6.01 | 0.88 | 52.86 | 450 | 30 | 10 | 12.61
40.02 | 6.01 | 0.88 | 52.86 | 400 | 30 | 10 | 4.26
53.04126 | 6.390897 | 0.8719694 | 39.36623 | 500 | 120 | 6.5 | 2.9422
53.04126 | 6.390897 | 0.8719694 | 39.36623 | 500 | 60 | 10 | 1.9962
53.04126 | 6.390897 | 0.8719694 | 39.36623 | 700 | 120 | 10 | 1.693
53.04126 | 6.390897 | 0.8719694 | 39.36623 | 300 | 120 | 10 | 1.4286
53.04126 | 6.390897 | 0.8719694 | 39.36623 | 300 | 120 | 3 | 1.4234
53.04126 | 6.390897 | 0.8719694 | 39.36623 | 500 | 60 | 3 | 1.4112
53.04126 | 6.390897 | 0.8719694 | 39.36623 | 700 | 120 | 3 | 1.1323
53.04126 | 6.390897 | 0.8719694 | 39.36623 | 500 | 180 | 10 | 1.0885
53.04126 | 6.390897 | 0.8719694 | 39.36623 | 300 | 60 | 6.5 | 1.0765
53.04126 | 6.390897 | 0.8719694 | 39.36623 | 700 | 180 | 6.5 | 0.9906
53.04126 | 6.390897 | 0.8719694 | 39.36623 | 700 | 60 | 6.5 | 0.9194
53.04126 | 6.390897 | 0.8719694 | 39.36623 | 500 | 180 | 3 | 0.8594
53.04126 | 6.390897 | 0.8719694 | 39.36623 | 300 | 180 | 6.5 | 0.5298
39.78495 | 6.353861 | 5.404273 | 48.45692 | 400 | 120 | 5 | 70.29
39.78495 | 6.353861 | 5.404273 | 48.45692 | 600 | 120 | 5 | 61.809
39.78495 | 6.353861 | 5.404273 | 48.45692 | 800 | 120 | 5 | 44.491
39.78495 | 6.353861 | 5.404273 | 48.45692 | 200 | 120 | 5 | 1.909
33.77 | 11.4 | 6.06 | 48.77 | 550 | 180 | 10 | 221
33.77 | 11.4 | 6.06 | 48.77 | 450 | 180 | 10 | 45.68
33.77 | 11.4 | 6.06 | 48.77 | 350 | 180 | 10 | 2.567

## #3_2
VM | Ash | FC | T | RT | HR | SSA
94.16122 | 2.472767 | 3.366013 | 800 | 60 | 10 | 62.5
94.16122 | 2.472767 | 3.366013 | 600 | 60 | 10 | 47.5
94.16122 | 2.472767 | 3.366013 | 400 | 60 | 10 | 25.83333
94.16122 | 2.472767 | 3.366013 | 200 | 60 | 10 | 4.375
87.82895 | 0.4385965 | 11.73246 | 500 | 60 | 10 | 316
85.80442 | 10.51887 | 3.676711 | 550 | 180 | 10 | 221
85.80442 | 10.51887 | 3.676711 | 450 | 180 | 10 | 45.68
85.80442 | 10.51887 | 3.676711 | 350 | 180 | 10 | 2.567
85.79954 | 1.86761 | 12.33285 | 800 | 60 | 10 | 52.91667
85.79954 | 1.86761 | 12.33285 | 600 | 60 | 10 | 31.875
85.79954 | 1.86761 | 12.33285 | 400 | 60 | 10 | 17.70833
85.79954 | 1.86761 | 12.33285 | 200 | 60 | 10 | 2.916667
85.68399 | 2.33298 | 11.98303 | 600 | 10 | 300 | 5.73
85.68399 | 2.33298 | 11.98303 | 600 | 10 | 100 | 4.91
85.68399 | 2.33298 | 11.98303 | 700 | 10 | 300 | 4.32
85.68399 | 2.33298 | 11.98303 | 700 | 10 | 100 | 4.02
85.68399 | 2.33298 | 11.98303 | 400 | 10 | 300 | 1.24
85.68399 | 2.33298 | 11.98303 | 400 | 10 | 100 | 0.73
84.04145 | 4.124352 | 11.8342 | 500 | 180 | 25 | 113.4922
84.04145 | 4.124352 | 11.8342 | 450 | 180 | 25 | 98.30941
84.04145 | 4.124352 | 11.8342 | 400 | 180 | 25 | 90.25746
84.04145 | 4.124352 | 11.8342 | 350 | 180 | 25 | 87.28688
84.04145 | 4.124352 | 11.8342 | 300 | 180 | 25 | 80.24945
84.04145 | 4.124352 | 11.8342 | 250 | 180 | 25 | 40.6568
82.7486 | 0.5293751 | 16.72203 | 600 | 10 | 20 | 313.51
82.58831 | 0.904928 | 16.50676 | 600 | 60 | 10 | 381.5
82.58831 | 0.904928 | 16.50676 | 500 | 60 | 10 | 181
82.58831 | 0.904928 | 16.50676 | 400 | 60 | 10 | 2.41
82.58831 | 0.904928 | 16.50676 | 300 | 60 | 10 | 0.56
82.07008 | 4.884097 | 13.04582 | 500 | 120 | 6.5 | 2.9422
82.07008 | 4.884097 | 13.04582 | 500 | 60 | 10 | 1.9962
82.07008 | 4.884097 | 13.04582 | 700 | 120 | 10 | 1.693
82.07008 | 4.884097 | 13.04582 | 300 | 120 | 10 | 1.4286
82.07008 | 4.884097 | 13.04582 | 300 | 120 | 3 | 1.4234
82.07008 | 4.884097 | 13.04582 | 500 | 60 | 3 | 1.4112
82.07008 | 4.884097 | 13.04582 | 700 | 120 | 3 | 1.1323
82.07008 | 4.884097 | 13.04582 | 500 | 180 | 10 | 1.0885
82.07008 | 4.884097 | 13.04582 | 300 | 60 | 6.5 | 1.0765
82.07008 | 4.884097 | 13.04582 | 700 | 180 | 6.5 | 0.9906
82.07008 | 4.884097 | 13.04582 | 700 | 60 | 6.5 | 0.9194
82.07008 | 4.884097 | 13.04582 | 500 | 180 | 3 | 0.8594
82.07008 | 4.884097 | 13.04582 | 300 | 180 | 6.5 | 0.5298
81.79724 | 2.419355 | 15.78341 | 500 | 60 | 10 | 202
80.75292 | 6.044539 | 13.20255 | 500 | 10 | 10 | 7.40012
80.75292 | 6.044539 | 13.20255 | 600 | 10 | 10 | 6.70856
80.75292 | 6.044539 | 13.20255 | 700 | 10 | 10 | 5.84557
80.75292 | 6.044539 | 13.20255 | 800 | 10 | 10 | 5.03993
80.75292 | 6.044539 | 13.20255 | 400 | 10 | 10 | 4.98694
80.75292 | 6.044539 | 13.20255 | 350 | 10 | 10 | 4.2276
80.75292 | 6.044539 | 13.20255 | 300 | 10 | 10 | 2.66879
80.75292 | 6.044539 | 13.20255 | 150 | 10 | 10 | 1.8283
80.75292 | 6.044539 | 13.20255 | 200 | 10 | 10 | 1.70297
80.75292 | 6.044539 | 13.20255 | 250 | 10 | 10 | 1.58596
80.7 | 14.8 | 4.5 | 700 | 120 | 8.33 | 186.5
80.7 | 14.8 | 4.5 | 350 | 120 | 2.5 | 1.64
79.55908 | 4.505565 | 15.93536 | 300 | 180 | 25 | 60.40714
79.55908 | 4.505565 | 15.93536 | 250 | 180 | 25 | 51.33775
79.55908 | 4.505565 | 15.93536 | 500 | 180 | 25 | 125.1848
79.55908 | 4.505565 | 15.93536 | 450 | 180 | 25 | 100.8479
79.55908 | 4.505565 | 15.93536 | 400 | 180 | 25 | 87.70582
79.55908 | 4.505565 | 15.93536 | 350 | 180 | 25 | 68.46201
78.9644 | 3.883495 | 17.1521 | 700 | 60 | 10 | 368.98
78.9644 | 3.883495 | 17.1521 | 600 | 60 | 10 | 293.04
78.9644 | 3.883495 | 17.1521 | 500 | 60 | 10 | 180.96
78.9644 | 3.883495 | 17.1521 | 450 | 60 | 10 | 21.93
78.9644 | 3.883495 | 17.1521 | 400 | 60 | 10 | 3.11
78.9644 | 3.883495 | 17.1521 | 300 | 60 | 10 | 0.49
78.26 | 1.13 | 20.61 | 600 | 10 | 30 | 418.732
78.26 | 1.13 | 20.61 | 600 | 10 | 10 | 407.338
78.26 | 1.13 | 20.61 | 550 | 10 | 30 | 400.7
78.26 | 1.13 | 20.61 | 600 | 10 | 50 | 391.393
78.26 | 1.13 | 20.61 | 550 | 10 | 10 | 386.801
78.26 | 1.13 | 20.61 | 500 | 10 | 30 | 367.659
78.26 | 1.13 | 20.61 | 500 | 10 | 10 | 346.255
78.26 | 1.13 | 20.61 | 550 | 10 | 50 | 342.107
78.26 | 1.13 | 20.61 | 500 | 10 | 50 | 312.811
78.26 | 1.13 | 20.61 | 450 | 10 | 30 | 293.374
78.26 | 1.13 | 20.61 | 400 | 10 | 30 | 250.338
78.26 | 1.13 | 20.61 | 450 | 10 | 50 | 248.52
78.26 | 1.13 | 20.61 | 450 | 10 | 10 | 224.471
78.26 | 1.13 | 20.61 | 400 | 10 | 10 | 211.435
78.26 | 1.13 | 20.61 | 400 | 10 | 50 | 179.235
77.75171 | 2.154437 | 20.09386 | 500 | 90 | 10 | 18.12
77.75171 | 2.154437 | 20.09386 | 600 | 60 | 10 | 17.65
77.75171 | 2.154437 | 20.09386 | 700 | 60 | 10 | 16.78
77.75171 | 2.154437 | 20.09386 | 500 | 60 | 10 | 15.88
77.75171 | 2.154437 | 20.09386 | 500 | 60 | 10 | 15.88
77.75171 | 2.154437 | 20.09386 | 500 | 60 | 5 | 14.95
77.75171 | 2.154437 | 20.09386 | 500 | 60 | 2 | 14.36
77.75171 | 2.154437 | 20.09386 | 500 | 60 | 1 | 13.54
77.75171 | 2.154437 | 20.09386 | 500 | 30 | 10 | 13.45
77.75171 | 2.154437 | 20.09386 | 400 | 60 | 10 | 12.78
77.75171 | 2.154437 | 20.09386 | 500 | 15 | 10 | 12.35
77.75171 | 2.154437 | 20.09386 | 300 | 60 | 10 | 7.12
77.70248 | 5.810466 | 16.48706 | 500 | 180 | 25 | 121.6244
77.70248 | 5.810466 | 16.48706 | 450 | 180 | 25 | 75.92423
77.70248 | 5.810466 | 16.48706 | 400 | 180 | 25 | 72.95949
77.70248 | 5.810466 | 16.48706 | 350 | 180 | 25 | 55.74472
77.70248 | 5.810466 | 16.48706 | 300 | 180 | 25 | 49.72473
77.70248 | 5.810466 | 16.48706 | 250 | 180 | 25 | 40.65534
77.49778 | 6.472025 | 16.0302 | 600 | 60 | 5 | 9.47
77.49778 | 6.472025 | 16.0302 | 800 | 60 | 5 | 5.37
77.31892 | 1.783784 | 20.8973 | 600 | 60 | 15 | 202.846
77.31892 | 1.783784 | 20.8973 | 500 | 60 | 15 | 81.487
77.31892 | 1.783784 | 20.8973 | 400 | 60 | 15 | 10.129
77.31892 | 1.783784 | 20.8973 | 300 | 60 | 15 | 5.895
76.7 | 15.4 | 7.9 | 700 | 120 | 8.33 | 145.2
76.7 | 15.4 | 7.9 | 350 | 120 | 2.5 | 1.34
76.55556 | 5.444444 | 18 | 500 | 60 | 10 | 13.6
76.12267 | 18.94852 | 4.928806 | 800 | 30 | 10 | 93.49
76.12267 | 18.94852 | 4.928806 | 700 | 30 | 10 | 39.08
76.12267 | 18.94852 | 4.928806 | 600 | 30 | 10 | 13.92
76.12267 | 18.94852 | 4.928806 | 400 | 30 | 10 | 3.27
76.12267 | 18.94852 | 4.928806 | 500 | 30 | 10 | 1.68
75.82293 | 3.859251 | 20.31782 | 500 | 60 | 10 | 191
75.10627 | 6.790191 | 18.10354 | 500 | 180 | 25 | 305.2764
75.10627 | 6.790191 | 18.10354 | 450 | 180 | 25 | 261.6081
75.10627 | 6.790191 | 18.10354 | 400 | 180 | 25 | 224.0503
75.10627 | 6.790191 | 18.10354 | 350 | 180 | 25 | 133.5827
75.10627 | 6.790191 | 18.10354 | 300 | 180 | 25 | 62.44349
75.10627 | 6.790191 | 18.10354 | 250 | 180 | 25 | 36.07758
74.3 | 16.9 | 8.8 | 700 | 120 | 8.33 | 50.9
74.3 | 16.9 | 8.8 | 350 | 120 | 2.5 | 3.93
74 | 20.3 | 5.7 | 700 | 120 | 8.33 | 66.7
74 | 20.3 | 5.7 | 350 | 120 | 2.5 | 2.6
73.52647 | 20.87912 | 5.594406 | 700 | 120 | 8.33 | 4.11
73.52647 | 20.87912 | 5.594406 | 350 | 120 | 2.5 | 0.92
72.2947 | 10.02083 | 17.68446 | 550 | 30 | 10 | 29.6
72.2947 | 10.02083 | 17.68446 | 500 | 30 | 10 | 24.38
72.2947 | 10.02083 | 17.68446 | 450 | 30 | 10 | 12.61
72.2947 | 10.02083 | 17.68446 | 400 | 30 | 10 | 4.26
71.7 | 1.7 | 26.6 | 450 | 60 | 5 | 363
71.21371 | 3.123685 | 25.6626 | 700 | 30 | 5 | 370
71.21371 | 3.123685 | 25.6626 | 600 | 30 | 5 | 260
71.21371 | 3.123685 | 25.6626 | 500 | 30 | 5 | 12
71.21371 | 3.123685 | 25.6626 | 400 | 30 | 5 | 4.5
70.78356 | 12 | 17.21644 | 700 | 60 | 6.5 | 210.0344
70.78356 | 12 | 17.21644 | 700 | 180 | 6.5 | 208.8015
70.78356 | 12 | 17.21644 | 700 | 120 | 3 | 206.7088
70.78356 | 12 | 17.21644 | 700 | 120 | 10 | 190.9606
70.78356 | 12 | 17.21644 | 500 | 180 | 3 | 67.9483
70.78356 | 12 | 17.21644 | 500 | 120 | 6.5 | 57.545
70.78356 | 12 | 17.21644 | 500 | 180 | 10 | 38.8253
70.78356 | 12 | 17.21644 | 500 | 60 | 3 | 7.8437
70.78356 | 12 | 17.21644 | 500 | 60 | 10 | 7.0609
70.78356 | 12 | 17.21644 | 300 | 120 | 10 | 1.9522
70.78356 | 12 | 17.21644 | 300 | 180 | 6.5 | 1.3712
70.78356 | 12 | 17.21644 | 300 | 120 | 3 | 0.3948
70.78356 | 12 | 17.21644 | 300 | 60 | 6.5 | 0.0187
67.47475 | 14.56672 | 17.95853 | 500 | 60 | 10 | 27.92
67.47475 | 14.56672 | 17.95853 | 700 | 60 | 10 | 25.87
67.47475 | 14.56672 | 17.95853 | 500 | 90 | 10 | 22.49
67.47475 | 14.56672 | 17.95853 | 600 | 60 | 10 | 22.47
67.47475 | 14.56672 | 17.95853 | 500 | 60 | 10 | 20.11
67.47475 | 14.56672 | 17.95853 | 500 | 60 | 5 | 19.64
67.47475 | 14.56672 | 17.95853 | 500 | 30 | 10 | 19.57
67.47475 | 14.56672 | 17.95853 | 500 | 15 | 10 | 18.95
67.47475 | 14.56672 | 17.95853 | 500 | 60 | 2 | 17.45
67.47475 | 14.56672 | 17.95853 | 500 | 60 | 1 | 16.34
67.47475 | 14.56672 | 17.95853 | 400 | 60 | 10 | 12.5
67.47475 | 14.56672 | 17.95853 | 300 | 60 | 10 | 6.54
63.3394 | 27.61508 | 9.045514 | 600 | 90 | 5 | 31.33
63.3394 | 27.61508 | 9.045514 | 600 | 60 | 5 | 25.9
63.3394 | 27.61508 | 9.045514 | 600 | 120 | 5 | 23.59
63.3394 | 27.61508 | 9.045514 | 600 | 150 | 5 | 21.48
63.3394 | 27.61508 | 9.045514 | 600 | 30 | 5 | 9.17
62.1519 | 5.822785 | 32.02532 | 500 | 60 | 10 | 13.7
60.84142 | 22.54585 | 16.61273 | 500 | 60 | 10 | 45.8
60.84 | 22.55 | 16.61 | 600 | 60 | 12 | 84.8
60.84 | 22.55 | 16.61 | 500 | 60 | 12 | 45.8
60.84 | 22.55 | 16.61 | 700 | 60 | 12 | 22.5
60.84 | 22.55 | 16.61 | 400 | 60 | 12 | 21.2
60.84 | 22.55 | 16.61 | 300 | 60 | 12 | 4.5
55.8 | 33.7 | 10.5 | 600 | 10 | 10 | 92.4544
55.8 | 33.7 | 10.5 | 700 | 10 | 10 | 65.5673
55.8 | 33.7 | 10.5 | 500 | 10 | 10 | 55.7198
55.8 | 33.7 | 10.5 | 300 | 10 | 10 | 14.0024
54.66724 | 38.19144 | 7.141314 | 400 | 60 | 10 | 67.29167
54.66724 | 38.19144 | 7.141314 | 200 | 60 | 10 | 67.08333
54.66724 | 38.19144 | 7.141314 | 600 | 60 | 10 | 55.41667
54.66724 | 38.19144 | 7.141314 | 800 | 60 | 10 | 53.125
49.35777 | 42.02 | 8.62697 | 700 | 60 | 10 | 10.71
49.35777 | 42.02 | 8.62697 | 400 | 60 | 10 | 4.39

## #3_3
Cel | Hem | Lig | Ext | T | RT | HR | SSA
66.25609 | 12.18542 | 13.20027 | 8.358227 | 650 | 240 | 18 | 182
66.25609 | 12.18542 | 13.20027 | 8.358227 | 500 | 240 | 18 | 33.2
66.25609 | 12.18542 | 13.20027 | 8.358227 | 350 | 240 | 18 | 3.48
49.87357 | 22.9291 | 24.7699 | 2.42743 | 600 | 10 | 30 | 418.732
49.87357 | 22.9291 | 24.7699 | 2.42743 | 600 | 10 | 10 | 407.338
49.87357 | 22.9291 | 24.7699 | 2.42743 | 550 | 10 | 30 | 400.7
49.87357 | 22.9291 | 24.7699 | 2.42743 | 600 | 10 | 50 | 391.393
49.87357 | 22.9291 | 24.7699 | 2.42743 | 550 | 10 | 10 | 386.801
49.87357 | 22.9291 | 24.7699 | 2.42743 | 500 | 10 | 30 | 367.659
49.87357 | 22.9291 | 24.7699 | 2.42743 | 500 | 10 | 10 | 346.255
49.87357 | 22.9291 | 24.7699 | 2.42743 | 550 | 10 | 50 | 342.107
49.87357 | 22.9291 | 24.7699 | 2.42743 | 500 | 10 | 50 | 312.811
49.87357 | 22.9291 | 24.7699 | 2.42743 | 450 | 10 | 30 | 293.374
49.87357 | 22.9291 | 24.7699 | 2.42743 | 400 | 10 | 30 | 250.338
49.87357 | 22.9291 | 24.7699 | 2.42743 | 450 | 10 | 50 | 248.52
49.87357 | 22.9291 | 24.7699 | 2.42743 | 450 | 10 | 10 | 224.471
49.87357 | 22.9291 | 24.7699 | 2.42743 | 400 | 10 | 10 | 211.435
49.87357 | 22.9291 | 24.7699 | 2.42743 | 400 | 10 | 50 | 179.235
46.75 | 40.39 | 3.71 | 9.15 | 500 | 60 | 10 | 27.92
46.75 | 40.39 | 3.71 | 9.15 | 700 | 60 | 10 | 25.87
46.75 | 40.39 | 3.71 | 9.15 | 500 | 90 | 10 | 22.49
46.75 | 40.39 | 3.71 | 9.15 | 600 | 60 | 10 | 22.47
46.75 | 40.39 | 3.71 | 9.15 | 500 | 60 | 10 | 20.11
46.75 | 40.39 | 3.71 | 9.15 | 500 | 60 | 5 | 19.64
46.75 | 40.39 | 3.71 | 9.15 | 500 | 30 | 10 | 19.57
46.75 | 40.39 | 3.71 | 9.15 | 500 | 15 | 10 | 18.95
46.75 | 40.39 | 3.71 | 9.15 | 500 | 60 | 2 | 17.45
46.75 | 40.39 | 3.71 | 9.15 | 500 | 60 | 1 | 16.34
46.75 | 40.39 | 3.71 | 9.15 | 400 | 60 | 10 | 12.5
46.75 | 40.39 | 3.71 | 9.15 | 300 | 60 | 10 | 6.54
40.8 | 31.4 | 23 | 4.8 | 700 | 60 | 10 | 368.98
40.8 | 31.4 | 23 | 4.8 | 600 | 60 | 10 | 293.04
40.8 | 31.4 | 23 | 4.8 | 500 | 60 | 10 | 180.96
40.8 | 31.4 | 23 | 4.8 | 450 | 60 | 10 | 21.93
40.8 | 31.4 | 23 | 4.8 | 400 | 60 | 10 | 3.11
40.8 | 31.4 | 23 | 4.8 | 300 | 60 | 10 | 0.49
39.2 | 22 | 22 | 16.8 | 600 | 60 | 12 | 84.8
39.2 | 22 | 22 | 16.8 | 500 | 60 | 12 | 45.8
39.2 | 22 | 22 | 16.8 | 700 | 60 | 12 | 22.5
39.2 | 22 | 22 | 16.8 | 400 | 60 | 12 | 21.2
39.2 | 22 | 22 | 16.8 | 300 | 60 | 12 | 4.5
30.4 | 15.6 | 31.2 | 22.8 | 300 | 180 | 25 | 60.40714
30.4 | 15.6 | 31.2 | 22.8 | 250 | 180 | 25 | 51.33775
30.4 | 15.6 | 31.2 | 22.8 | 500 | 180 | 25 | 125.1848
30.4 | 15.6 | 31.2 | 22.8 | 450 | 180 | 25 | 100.8479
30.4 | 15.6 | 31.2 | 22.8 | 400 | 180 | 25 | 87.70582
30.4 | 15.6 | 31.2 | 22.8 | 350 | 180 | 25 | 68.46201
30 | 15.6 | 31.1 | 23.3 | 500 | 180 | 25 | 113.4922
30 | 15.6 | 31.1 | 23.3 | 450 | 180 | 25 | 98.30941
30 | 15.6 | 31.1 | 23.3 | 400 | 180 | 25 | 90.25746
30 | 15.6 | 31.1 | 23.3 | 350 | 180 | 25 | 87.28688
30 | 15.6 | 31.1 | 23.3 | 300 | 180 | 25 | 80.24945
30 | 15.6 | 31.1 | 23.3 | 250 | 180 | 25 | 40.6568
29.2 | 14.3 | 29.7 | 26.8 | 500 | 180 | 25 | 121.6244
29.2 | 14.3 | 29.7 | 26.8 | 450 | 180 | 25 | 75.92423
29.2 | 14.3 | 29.7 | 26.8 | 400 | 180 | 25 | 72.95949
29.2 | 14.3 | 29.7 | 26.8 | 350 | 180 | 25 | 55.74472
29.2 | 14.3 | 29.7 | 26.8 | 300 | 180 | 25 | 49.72473
29.2 | 14.3 | 29.7 | 26.8 | 250 | 180 | 25 | 40.65534
28 | 15.4 | 28.5 | 28.1 | 500 | 180 | 25 | 305.2764
28 | 15.4 | 28.5 | 28.1 | 450 | 180 | 25 | 261.6081
28 | 15.4 | 28.5 | 28.1 | 400 | 180 | 25 | 224.0503
28 | 15.4 | 28.5 | 28.1 | 350 | 180 | 25 | 133.5827
28 | 15.4 | 28.5 | 28.1 | 300 | 180 | 25 | 62.44349
28 | 15.4 | 28.5 | 28.1 | 250 | 180 | 25 | 36.07758
25.18519 | 17.22222 | 26.75926 | 30.83333 | 600 | 10 | 300 | 5.73
25.18519 | 17.22222 | 26.75926 | 30.83333 | 600 | 10 | 100 | 4.91
25.18519 | 17.22222 | 26.75926 | 30.83333 | 700 | 10 | 300 | 4.32
25.18519 | 17.22222 | 26.75926 | 30.83333 | 700 | 10 | 100 | 4.02
25.18519 | 17.22222 | 26.75926 | 30.83333 | 400 | 10 | 300 | 1.24
25.18519 | 17.22222 | 26.75926 | 30.83333 | 400 | 10 | 100 | 0.73
22.77573 | 55.41953 | 2.955145 | 18.8496 | 600 | 60 | 5 | 9.47
22.77573 | 55.41953 | 2.955145 | 18.8496 | 800 | 60 | 5 | 5.37
11.87184 | 10.21486 | 5.796635 | 72.11667 | 500 | 240 | 18 | 47.4
11.87184 | 10.21486 | 5.796635 | 72.11667 | 650 | 240 | 18 | 42.4

## #3_4
C | H | N | O | Ash | T | RT | HR | SSA
51.35135 | 8.208208 | 0.4004004 | 40.04004 | 0.3 | 600 | 30 | 190 | 525.863
51.35135 | 8.208208 | 0.4004004 | 40.04004 | 0.3 | 550 | 30 | 190 | 478.741
48.91271 | 5.997775 | 0.5259432 | 44.4422 | 1.13 | 600 | 10 | 30 | 418.732
48.91271 | 5.997775 | 0.5259432 | 44.4422 | 1.13 | 600 | 10 | 10 | 407.338
48.91271 | 5.997775 | 0.5259432 | 44.4422 | 1.13 | 550 | 10 | 30 | 400.7
48.91271 | 5.997775 | 0.5259432 | 44.4422 | 1.13 | 600 | 10 | 50 | 391.393
74.52 | 6.54 | 3.94 | 15 | 1.99 | 700 | 180 | 7 | 390.52
48.91271 | 5.997775 | 0.5259432 | 44.4422 | 1.13 | 550 | 10 | 10 | 386.801
47.17176 | 6.151941 | 0.2477291 | 46.42857 | 0.904928 | 600 | 60 | 10 | 381.5
47.01463 | 5.429774 | 0.4908836 | 47.04468 | 3.123685 | 700 | 30 | 5 | 370
47.6 | 5.5 | 0.8 | 46.1 | 3.883495 | 700 | 60 | 10 | 368.98
48.91271 | 5.997775 | 0.5259432 | 44.4422 | 1.13 | 500 | 10 | 30 | 367.659
47.1 | 6.5 | 0.6 | 45.8 | 1.7 | 450 | 60 | 5 | 363
48.91271 | 5.997775 | 0.5259432 | 44.4422 | 1.13 | 500 | 10 | 10 | 346.255
48.91271 | 5.997775 | 0.5259432 | 44.4422 | 1.13 | 550 | 10 | 50 | 342.107
50.52 | 5.81 | 0.23 | 43.44 | 0.4385965 | 500 | 60 | 10 | 316
49.1 | 5.55 | 0.45 | 44.9 | 0.5293751 | 600 | 10 | 20 | 313.51
48.91271 | 5.997775 | 0.5259432 | 44.4422 | 1.13 | 500 | 10 | 50 | 312.811
57.28427 | 3.9996 | 1.659834 | 37.05629 | 6.790191 | 500 | 180 | 25 | 305.2764
48.91271 | 5.997775 | 0.5259432 | 44.4422 | 1.13 | 450 | 10 | 30 | 293.374
47.6 | 5.5 | 0.8 | 46.1 | 3.883495 | 600 | 60 | 10 | 293.04
57.28427 | 3.9996 | 1.659834 | 37.05629 | 6.790191 | 450 | 180 | 25 | 261.6081
47.01463 | 5.429774 | 0.4908836 | 47.04468 | 3.123685 | 600 | 30 | 5 | 260
48.91271 | 5.997775 | 0.5259432 | 44.4422 | 1.13 | 400 | 10 | 30 | 250.338
48.91271 | 5.997775 | 0.5259432 | 44.4422 | 1.13 | 450 | 10 | 50 | 248.52
48.91271 | 5.997775 | 0.5259432 | 44.4422 | 1.13 | 450 | 10 | 10 | 224.471
57.28427 | 3.9996 | 1.659834 | 37.05629 | 6.790191 | 400 | 180 | 25 | 224.0503
51.01215 | 7.894737 | 1.214575 | 39.87854 | 1 | 600 | 30 | 190 | 223.024
33.77 | 11.4 | 6.06 | 48.77 | 10.51887 | 550 | 180 | 10 | 221
48.91271 | 5.997775 | 0.5259432 | 44.4422 | 1.13 | 400 | 10 | 10 | 211.435
52.84667 | 6.186584 | 0.4368658 | 40.21984 | 12 | 700 | 60 | 6.5 | 210.0344
52.84667 | 6.186584 | 0.4368658 | 40.21984 | 12 | 700 | 180 | 6.5 | 208.8015
52.84667 | 6.186584 | 0.4368658 | 40.21984 | 12 | 700 | 120 | 3 | 206.7088
45.89617 | 5.709845 | 1.622249 | 46.77173 | 1.783784 | 600 | 60 | 15 | 202.846
51.71 | 5.32 | 0.33 | 42.64 | 2.419355 | 500 | 60 | 10 | 202
55.81442 | 5.619438 | 0.839916 | 37.72623 | 3.859251 | 500 | 60 | 10 | 191
52.84667 | 6.186584 | 0.4368658 | 40.21984 | 12 | 700 | 120 | 10 | 190.9606
53.01425 | 6.25641 | 2.609687 | 37.83476 | 14.8 | 700 | 120 | 8.33 | 186.5
41.48043 | 5.755812 | 0.5648628 | 52.19889 | 2.255 | 650 | 240 | 18 | 182
51.01215 | 7.894737 | 1.214575 | 39.87854 | 1 | 550 | 30 | 190 | 181.586
47.17176 | 6.151941 | 0.2477291 | 46.42857 | 0.904928 | 500 | 60 | 10 | 181
47.6 | 5.5 | 0.8 | 46.1 | 3.883495 | 500 | 60 | 10 | 180.96
48.91271 | 5.997775 | 0.5259432 | 44.4422 | 1.13 | 400 | 10 | 50 | 179.235
87.61537 | 9.025542 | 0.3970809 | 0.8692853 | 6.82 | 500 | 120 | 5 | 156
87.61537 | 9.025542 | 0.3970809 | 0.8692853 | 6.82 | 500 | 120 | 5 | 156
87.61537 | 9.025542 | 0.3970809 | 0.8692853 | 6.82 | 500 | 120 | 5 | 156
87.61537 | 9.025542 | 0.3970809 | 0.8692853 | 6.82 | 500 | 120 | 5 | 156
52.50583 | 6.375291 | 2.762238 | 37.84382 | 15.4 | 700 | 120 | 8.33 | 145.2
87.61537 | 9.025542 | 0.3970809 | 0.8692853 | 6.82 | 600 | 120 | 5 | 136
57.28427 | 3.9996 | 1.659834 | 37.05629 | 6.790191 | 350 | 180 | 25 | 133.5827
56.89431 | 4.89951 | 1.619838 | 36.58634 | 4.505565 | 500 | 180 | 25 | 125.1848
87.61537 | 9.025542 | 0.3970809 | 0.8692853 | 6.82 | 500 | 120 | 1 | 122
57.28427 | 4.39956 | 1.89981 | 36.41636 | 5.810466 | 500 | 180 | 25 | 121.6244
87.61537 | 9.025542 | 0.3970809 | 0.8692853 | 6.82 | 500 | 120 | 5 | 117
55.23552 | 5.890589 | 1.580158 | 37.29373 | 4.124352 | 500 | 180 | 25 | 113.4922
48.88045 | 7.107157 | 1.019592 | 42.88285 | 4.98 | 700 | 480 | 26 | 110.2
48.88045 | 7.107157 | 1.019592 | 42.88285 | 4.98 | 600 | 480 | 26 | 108.7
48.88045 | 7.107157 | 1.019592 | 42.88285 | 4.98 | 500 | 480 | 26 | 105.4
56.89431 | 4.89951 | 1.619838 | 36.58634 | 4.505565 | 450 | 180 | 25 | 100.8479
55.23552 | 5.890589 | 1.580158 | 37.29373 | 4.124352 | 450 | 180 | 25 | 98.30941
48.88045 | 7.107157 | 1.019592 | 42.88285 | 4.98 | 500 | 60 | 26 | 97.8
87.61537 | 9.025542 | 0.3970809 | 0.8692853 | 6.82 | 700 | 120 | 5 | 96
87.61537 | 9.025542 | 0.3970809 | 0.8692853 | 6.82 | 500 | 180 | 5 | 95
87.61537 | 9.025542 | 0.3970809 | 0.8692853 | 6.82 | 500 | 120 | 10 | 95
87.61537 | 9.025542 | 0.3970809 | 0.8692853 | 6.82 | 500 | 240 | 5 | 94
87.61537 | 9.025542 | 0.3970809 | 0.8692853 | 6.82 | 500 | 120 | 20 | 94
45.01965 | 6.569343 | 2.189781 | 46.22122 | 18.94852 | 800 | 30 | 10 | 93.49
43.96783 | 13.67292 | 7.238606 | 32.84182 | 33.7 | 600 | 10 | 10 | 92.4544
55.23552 | 5.890589 | 1.580158 | 37.29373 | 4.124352 | 400 | 180 | 25 | 90.25746
56.89431 | 4.89951 | 1.619838 | 36.58634 | 4.505565 | 400 | 180 | 25 | 87.70582
55.23552 | 5.890589 | 1.580158 | 37.29373 | 4.124352 | 350 | 180 | 25 | 87.28688
87.61537 | 9.025542 | 0.3970809 | 0.8692853 | 6.82 | 500 | 60 | 5 | 86
87.61537 | 9.025542 | 0.3970809 | 0.8692853 | 6.82 | 800 | 120 | 5 | 85
48.75 | 5.98 | 1.99 | 43.28 | 22.55 | 600 | 60 | 12 | 84.8
50.60506 | 6.180618 | 0.050005 | 43.10431 | 3.76 | 600 | 480 | 26 | 83.6
50.60506 | 6.180618 | 0.050005 | 43.10431 | 3.76 | 700 | 480 | 26 | 81.6
45.89617 | 5.709845 | 1.622249 | 46.77173 | 1.783784 | 500 | 60 | 15 | 81.487
55.23552 | 5.890589 | 1.580158 | 37.29373 | 4.124352 | 300 | 180 | 25 | 80.24945
46.96719 | 6.989247 | 2.963882 | 43.07968 | 16.54 | 600 | 60 | 7 | 79.95
50.60506 | 6.180618 | 0.050005 | 43.10431 | 3.76 | 500 | 480 | 26 | 79.3
57.28427 | 4.39956 | 1.89981 | 36.41636 | 5.810466 | 450 | 180 | 25 | 75.92423
57.28427 | 4.39956 | 1.89981 | 36.41636 | 5.810466 | 400 | 180 | 25 | 72.95949
39.78495 | 6.353861 | 5.404273 | 48.45692 | 24.51 | 400 | 120 | 5 | 70.29
56.89431 | 4.89951 | 1.619838 | 36.58634 | 4.505565 | 350 | 180 | 25 | 68.46201
50.60506 | 6.180618 | 0.050005 | 43.10431 | 3.76 | 500 | 60 | 26 | 68.4
52.84667 | 6.186584 | 0.4368658 | 40.21984 | 12 | 500 | 180 | 3 | 67.9483
58.48628 | 7.708443 | 5.698304 | 28.10697 | 38.19144 | 400 | 60 | 10 | 67.29167
58.48628 | 7.708443 | 5.698304 | 28.10697 | 38.19144 | 200 | 60 | 10 | 67.08333
50.79744 | 6.329273 | 4.307422 | 37.96308 | 20.3 | 700 | 120 | 8.33 | 66.7
43.96783 | 13.67292 | 7.238606 | 32.84182 | 33.7 | 700 | 10 | 10 | 65.5673
47.30942 | 7.399103 | 4.484305 | 40.80717 | 18.1 | 800 | 60 | 10 | 63
44.69511 | 7.236989 | 1.194997 | 46.87291 | 2.472767 | 800 | 60 | 10 | 62.5
57.28427 | 3.9996 | 1.659834 | 37.05629 | 6.790191 | 300 | 180 | 25 | 62.44349
39.78495 | 6.353861 | 5.404273 | 48.45692 | 24.51 | 600 | 120 | 5 | 61.809
56.89431 | 4.89951 | 1.619838 | 36.58634 | 4.505565 | 300 | 180 | 25 | 60.40714
47.30942 | 7.399103 | 4.484305 | 40.80717 | 18.1 | 700 | 60 | 10 | 59
52.84667 | 6.186584 | 0.4368658 | 40.21984 | 12 | 500 | 120 | 6.5 | 57.545
57.28427 | 4.39956 | 1.89981 | 36.41636 | 5.810466 | 350 | 180 | 25 | 55.74472
43.96783 | 13.67292 | 7.238606 | 32.84182 | 33.7 | 500 | 10 | 10 | 55.7198
58.48628 | 7.708443 | 5.698304 | 28.10697 | 38.19144 | 600 | 60 | 10 | 55.41667
58.48628 | 7.708443 | 5.698304 | 28.10697 | 38.19144 | 800 | 60 | 10 | 53.125
53.65387 | 7.454116 | 1.047179 | 37.84484 | 1.86761 | 800 | 60 | 10 | 52.91667
83.16593 | 8.972814 | 0.6294362 | 7.23182 | 23.8 | 600 | 120 | 10 | 51.5
56.89431 | 4.89951 | 1.619838 | 36.58634 | 4.505565 | 250 | 180 | 25 | 51.33775
48.76779 | 6.05114 | 4.246211 | 40.2638 | 16.9 | 700 | 120 | 8.33 | 50.9
83.16593 | 8.972814 | 0.6294362 | 7.23182 | 23.8 | 800 | 120 | 10 | 50
57.28427 | 4.39956 | 1.89981 | 36.41636 | 5.810466 | 300 | 180 | 25 | 49.72473
44.69511 | 7.236989 | 1.194997 | 46.87291 | 2.472767 | 600 | 60 | 10 | 47.5
54.71698 | 7.798742 | 2.515723 | 34.96855 | 9.899 | 500 | 240 | 18 | 47.4
48.75 | 5.98 | 1.99 | 43.28 | 22.55 | 500 | 60 | 12 | 45.8
48.75 | 5.98 | 1.99 | 43.28 | 22.54585 | 500 | 60 | 10 | 45.8
33.77 | 11.4 | 6.06 | 48.77 | 10.51887 | 450 | 180 | 10 | 45.68
46.96719 | 6.989247 | 2.963882 | 43.07968 | 16.54 | 800 | 60 | 7 | 45.46
39.78495 | 6.353861 | 5.404273 | 48.45692 | 24.51 | 800 | 120 | 5 | 44.491
42.18734 | 7.207838 | 1.279616 | 49.18524 | 5.31 | 600 | 480 | 26 | 42.7
54.71698 | 7.798742 | 2.515723 | 34.96855 | 9.899 | 650 | 240 | 18 | 42.4
42.18734 | 7.207838 | 1.279616 | 49.18524 | 5.31 | 700 | 480 | 26 | 41.5
55.23552 | 5.890589 | 1.580158 | 37.29373 | 4.124352 | 250 | 180 | 25 | 40.6568
57.28427 | 4.39956 | 1.89981 | 36.41636 | 5.810466 | 250 | 180 | 25 | 40.65534
42.18734 | 7.207838 | 1.279616 | 49.18524 | 5.31 | 500 | 480 | 26 | 39.6
45.01965 | 6.569343 | 2.189781 | 46.22122 | 18.94852 | 700 | 30 | 10 | 39.08
52.84667 | 6.186584 | 0.4368658 | 40.21984 | 12 | 500 | 180 | 10 | 38.8253
57.28427 | 3.9996 | 1.659834 | 37.05629 | 6.790191 | 250 | 180 | 25 | 36.07758
42.18734 | 7.207838 | 1.279616 | 49.18524 | 5.31 | 500 | 60 | 26 | 33.2
41.48043 | 5.755812 | 0.5648628 | 52.19889 | 2.255 | 500 | 240 | 18 | 33.2
53.65387 | 7.454116 | 1.047179 | 37.84484 | 1.86761 | 600 | 60 | 10 | 31.875
50.76934 | 4.795418 | 4.029531 | 40.40571 | 27.61508 | 600 | 90 | 5 | 31.33
40.02 | 6.01 | 0.88 | 52.86 | 10.02083 | 550 | 30 | 10 | 29.6
49.46137 | 6.961659 | 1.424765 | 41.6657 | 14.56672 | 500 | 60 | 10 | 27.92
50.76934 | 4.795418 | 4.029531 | 40.40571 | 27.61508 | 600 | 60 | 5 | 25.9
49.46137 | 6.961659 | 1.424765 | 41.6657 | 14.56672 | 700 | 60 | 10 | 25.87
44.69511 | 7.236989 | 1.194997 | 46.87291 | 2.472767 | 400 | 60 | 10 | 25.83333
48.88045 | 7.107157 | 1.019592 | 42.88285 | 4.98 | 300 | 60 | 26 | 25.3
40.02 | 6.01 | 0.88 | 52.86 | 10.02083 | 500 | 30 | 10 | 24.38
83.16593 | 8.972814 | 0.6294362 | 7.23182 | 23.8 | 400 | 120 | 10 | 24.2
50.76934 | 4.795418 | 4.029531 | 40.40571 | 27.61508 | 600 | 120 | 5 | 23.59
48.75 | 5.98 | 1.99 | 43.28 | 22.55 | 700 | 60 | 12 | 22.5
49.46137 | 6.961659 | 1.424765 | 41.6657 | 14.56672 | 500 | 90 | 10 | 22.49
49.46137 | 6.961659 | 1.424765 | 41.6657 | 14.56672 | 600 | 60 | 10 | 22.47
47.6 | 5.5 | 0.8 | 46.1 | 3.883495 | 450 | 60 | 10 | 21.93
50.76934 | 4.795418 | 4.029531 | 40.40571 | 27.61508 | 600 | 150 | 5 | 21.48
48.75 | 5.98 | 1.99 | 43.28 | 22.55 | 400 | 60 | 12 | 21.2
49.46137 | 6.961659 | 1.424765 | 41.6657 | 14.56672 | 500 | 60 | 10 | 20.11
49.46137 | 6.961659 | 1.424765 | 41.6657 | 14.56672 | 500 | 60 | 5 | 19.64
49.46137 | 6.961659 | 1.424765 | 41.6657 | 14.56672 | 500 | 30 | 10 | 19.57
49.46137 | 6.961659 | 1.424765 | 41.6657 | 14.56672 | 500 | 15 | 10 | 18.95
48.86712 | 6.246173 | 0.3265973 | 44.09063 | 2.154437 | 500 | 90 | 10 | 18.12
46.96719 | 6.989247 | 2.963882 | 43.07968 | 16.54 | 400 | 60 | 7 | 17.72
53.65387 | 7.454116 | 1.047179 | 37.84484 | 1.86761 | 400 | 60 | 10 | 17.70833
48.86712 | 6.246173 | 0.3265973 | 44.09063 | 2.154437 | 600 | 60 | 10 | 17.65
49.46137 | 6.961659 | 1.424765 | 41.6657 | 14.56672 | 500 | 60 | 2 | 17.45
48.86712 | 6.246173 | 0.3265973 | 44.09063 | 2.154437 | 700 | 60 | 10 | 16.78
49.46137 | 6.961659 | 1.424765 | 41.6657 | 14.56672 | 500 | 60 | 1 | 16.34
48.86712 | 6.246173 | 0.3265973 | 44.09063 | 2.154437 | 500 | 60 | 10 | 15.88
48.86712 | 6.246173 | 0.3265973 | 44.09063 | 2.154437 | 500 | 60 | 10 | 15.88
48.86712 | 6.246173 | 0.3265973 | 44.09063 | 2.154437 | 500 | 60 | 5 | 14.95
48.86712 | 6.246173 | 0.3265973 | 44.09063 | 2.154437 | 500 | 60 | 2 | 14.36
43.96783 | 13.67292 | 7.238606 | 32.84182 | 33.7 | 300 | 10 | 10 | 14.0024
45.01965 | 6.569343 | 2.189781 | 46.22122 | 18.94852 | 600 | 30 | 10 | 13.92
61.57 | 4.37 | 1.02 | 33.04 | 5.822785 | 500 | 60 | 10 | 13.7
53.42 | 6.12 | 1.4 | 39.06 | 5.444444 | 500 | 60 | 10 | 13.6
48.86712 | 6.246173 | 0.3265973 | 44.09063 | 2.154437 | 500 | 60 | 1 | 13.54
48.86712 | 6.246173 | 0.3265973 | 44.09063 | 2.154437 | 500 | 30 | 10 | 13.45
74.52 | 6.54 | 3.94 | 15 | 1.99 | 500 | 180 | 7 | 13.06
48.86712 | 6.246173 | 0.3265973 | 44.09063 | 2.154437 | 400 | 60 | 10 | 12.78
40.02 | 6.01 | 0.88 | 52.86 | 10.02083 | 450 | 30 | 10 | 12.61
49.46137 | 6.961659 | 1.424765 | 41.6657 | 14.56672 | 400 | 60 | 10 | 12.5
48.86712 | 6.246173 | 0.3265973 | 44.09063 | 2.154437 | 500 | 15 | 10 | 12.35
50.60506 | 6.180618 | 0.050005 | 43.10431 | 3.76 | 300 | 60 | 26 | 12.1
47.01463 | 5.429774 | 0.4908836 | 47.04468 | 3.123685 | 500 | 30 | 5 | 12
45.73991 | 10.76233 | 7.036909 | 34.90859 | 42.02 | 700 | 60 | 10 | 10.71
45.89617 | 5.709845 | 1.622249 | 46.77173 | 1.783784 | 400 | 60 | 15 | 10.129
87.61537 | 9.025542 | 0.3970809 | 0.8692853 | 6.82 | 400 | 120 | 5 | 10
44.48 | 6.28 | 8.21 | 40.49 | 6.472025 | 600 | 60 | 5 | 9.47
50.76934 | 4.795418 | 4.029531 | 40.40571 | 27.61508 | 600 | 30 | 5 | 9.17
48.88045 | 7.107157 | 1.019592 | 42.88285 | 4.98 | 250 | 60 | 26 | 8.7
45.17888 | 10.63032 | 6.950596 | 35.70698 | 41.3 | 550 | 60 | 50 | 8.45
52.84667 | 6.186584 | 0.4368658 | 40.21984 | 12 | 500 | 60 | 3 | 7.8437
42.18734 | 7.207838 | 1.279616 | 49.18524 | 5.31 | 300 | 60 | 26 | 7.8
45.17888 | 10.63032 | 6.950596 | 35.70698 | 41.3 | 500 | 60 | 50 | 7.73
49.51 | 3.419763 | 0.7656186 | 46.01878 | 2.04 | 700 | 60 | 10 | 7.57
49.27 | 6.55 | 1.56 | 42.62 | 6.044539 | 500 | 10 | 10 | 7.40012
50.60506 | 6.180618 | 0.050005 | 43.10431 | 3.76 | 250 | 60 | 26 | 7.4
45.17888 | 10.63032 | 6.950596 | 35.70698 | 41.3 | 450 | 60 | 50 | 7.21
48.86712 | 6.246173 | 0.3265973 | 44.09063 | 2.154437 | 300 | 60 | 10 | 7.12
40.64934 | 5.954235 | 1.066251 | 52.18641 | 16.53 | 700 | 60 | 10 | 7.12
52.84667 | 6.186584 | 0.4368658 | 40.21984 | 12 | 500 | 60 | 10 | 7.0609
49.27 | 6.55 | 1.56 | 42.62 | 6.044539 | 600 | 10 | 10 | 6.70856
49.46137 | 6.961659 | 1.424765 | 41.6657 | 14.56672 | 300 | 60 | 10 | 6.54
45.17888 | 10.63032 | 6.950596 | 35.70698 | 41.3 | 600 | 60 | 50 | 5.99
45.89617 | 5.709845 | 1.622249 | 46.77173 | 1.783784 | 300 | 60 | 15 | 5.895
49.27 | 6.55 | 1.56 | 42.62 | 6.044539 | 700 | 10 | 10 | 5.84557
60.46 | 9.08 | 3.1 | 27.36 | 2.33298 | 600 | 10 | 300 | 5.73
47.30942 | 7.399103 | 4.484305 | 40.80717 | 18.1 | 400 | 60 | 10 | 5.7
45.17888 | 10.63032 | 6.950596 | 35.70698 | 41.3 | 400 | 60 | 50 | 5.49
40.64934 | 5.954235 | 1.066251 | 52.18641 | 16.53 | 400 | 60 | 10 | 5.49
44.48 | 6.28 | 8.21 | 40.49 | 6.472025 | 800 | 60 | 5 | 5.37
42.18734 | 7.207838 | 1.279616 | 49.18524 | 5.31 | 250 | 60 | 26 | 5.2
49.27 | 6.55 | 1.56 | 42.62 | 6.044539 | 800 | 10 | 10 | 5.03993
49.27 | 6.55 | 1.56 | 42.62 | 6.044539 | 400 | 10 | 10 | 4.98694
60.46 | 9.08 | 3.1 | 27.36 | 2.33298 | 600 | 10 | 100 | 4.91
48.75 | 5.98 | 1.99 | 43.28 | 22.55 | 300 | 60 | 12 | 4.5
47.01463 | 5.429774 | 0.4908836 | 47.04468 | 3.123685 | 400 | 30 | 5 | 4.5
45.73991 | 10.76233 | 7.036909 | 34.90859 | 42.02 | 400 | 60 | 10 | 4.39
44.69511 | 7.236989 | 1.194997 | 46.87291 | 2.472767 | 200 | 60 | 10 | 4.375
60.46 | 9.08 | 3.1 | 27.36 | 2.33298 | 700 | 10 | 300 | 4.32
40.02 | 6.01 | 0.88 | 52.86 | 10.02083 | 400 | 30 | 10 | 4.26
49.27 | 6.55 | 1.56 | 42.62 | 6.044539 | 350 | 10 | 10 | 4.2276
56.08516 | 7.10822 | 4.861029 | 30.83383 | 20.87912 | 700 | 120 | 8.33 | 4.11
74.52 | 6.54 | 3.94 | 15 | 1.99 | 300 | 180 | 7 | 4.09
60.46 | 9.08 | 3.1 | 27.36 | 2.33298 | 700 | 10 | 100 | 4.02
48.76779 | 6.05114 | 4.246211 | 40.2638 | 16.9 | 350 | 120 | 2.5 | 3.93
47.30942 | 7.399103 | 4.484305 | 40.80717 | 18.1 | 500 | 60 | 10 | 3.9
41.48043 | 5.755812 | 0.5648628 | 52.19889 | 2.255 | 350 | 240 | 18 | 3.48
47.30942 | 7.399103 | 4.484305 | 40.80717 | 18.1 | 600 | 60 | 10 | 3.4
45.01965 | 6.569343 | 2.189781 | 46.22122 | 18.94852 | 400 | 30 | 10 | 3.27
47.6 | 5.5 | 0.8 | 46.1 | 3.883495 | 400 | 60 | 10 | 3.11
53.04126 | 6.390897 | 0.8719694 | 39.36623 | 4.884097 | 500 | 120 | 6.5 | 2.9422
53.65387 | 7.454116 | 1.047179 | 37.84484 | 1.86761 | 200 | 60 | 10 | 2.916667
49.51 | 3.419763 | 0.7656186 | 46.01878 | 2.04 | 400 | 60 | 10 | 2.78
49.27 | 6.55 | 1.56 | 42.62 | 6.044539 | 300 | 10 | 10 | 2.66879
50.79744 | 6.329273 | 4.307422 | 37.96308 | 20.3 | 350 | 120 | 2.5 | 2.6
33.77 | 11.4 | 6.06 | 48.77 | 10.51887 | 350 | 180 | 10 | 2.567
47.17176 | 6.151941 | 0.2477291 | 46.42857 | 0.904928 | 400 | 60 | 10 | 2.41
46.96719 | 6.989247 | 2.963882 | 43.07968 | 16.54 | 200 | 60 | 7 | 2.39
53.04126 | 6.390897 | 0.8719694 | 39.36623 | 4.884097 | 500 | 60 | 10 | 1.9962
52.84667 | 6.186584 | 0.4368658 | 40.21984 | 12 | 300 | 120 | 10 | 1.9522
39.78495 | 6.353861 | 5.404273 | 48.45692 | 24.51 | 200 | 120 | 5 | 1.909
49.27 | 6.55 | 1.56 | 42.62 | 6.044539 | 150 | 10 | 10 | 1.8283
49.27 | 6.55 | 1.56 | 42.62 | 6.044539 | 200 | 10 | 10 | 1.70297
53.04126 | 6.390897 | 0.8719694 | 39.36623 | 4.884097 | 700 | 120 | 10 | 1.693
45.01965 | 6.569343 | 2.189781 | 46.22122 | 18.94852 | 500 | 30 | 10 | 1.68
53.01425 | 6.25641 | 2.609687 | 37.83476 | 14.8 | 350 | 120 | 2.5 | 1.64
49.27 | 6.55 | 1.56 | 42.62 | 6.044539 | 250 | 10 | 10 | 1.58596
53.04126 | 6.390897 | 0.8719694 | 39.36623 | 4.884097 | 300 | 120 | 10 | 1.4286
53.04126 | 6.390897 | 0.8719694 | 39.36623 | 4.884097 | 300 | 120 | 3 | 1.4234
53.04126 | 6.390897 | 0.8719694 | 39.36623 | 4.884097 | 500 | 60 | 3 | 1.4112
52.84667 | 6.186584 | 0.4368658 | 40.21984 | 12 | 300 | 180 | 6.5 | 1.3712
52.50583 | 6.375291 | 2.762238 | 37.84382 | 15.4 | 350 | 120 | 2.5 | 1.34
60.46 | 9.08 | 3.1 | 27.36 | 2.33298 | 400 | 10 | 300 | 1.24
53.04126 | 6.390897 | 0.8719694 | 39.36623 | 4.884097 | 700 | 120 | 3 | 1.1323
53.04126 | 6.390897 | 0.8719694 | 39.36623 | 4.884097 | 500 | 180 | 10 | 1.0885
53.04126 | 6.390897 | 0.8719694 | 39.36623 | 4.884097 | 300 | 60 | 6.5 | 1.0765
53.04126 | 6.390897 | 0.8719694 | 39.36623 | 4.884097 | 700 | 180 | 6.5 | 0.9906
56.08516 | 7.10822 | 4.861029 | 30.83383 | 20.87912 | 350 | 120 | 2.5 | 0.92
53.04126 | 6.390897 | 0.8719694 | 39.36623 | 4.884097 | 700 | 60 | 6.5 | 0.9194
53.04126 | 6.390897 | 0.8719694 | 39.36623 | 4.884097 | 500 | 180 | 3 | 0.8594
60.46 | 9.08 | 3.1 | 27.36 | 2.33298 | 400 | 10 | 100 | 0.73
47.17176 | 6.151941 | 0.2477291 | 46.42857 | 0.904928 | 300 | 60 | 10 | 0.56
53.04126 | 6.390897 | 0.8719694 | 39.36623 | 4.884097 | 300 | 180 | 6.5 | 0.5298
47.6 | 5.5 | 0.8 | 46.1 | 3.883495 | 300 | 60 | 10 | 0.49
52.84667 | 6.186584 | 0.4368658 | 40.21984 | 12 | 300 | 120 | 3 | 0.3948
52.84667 | 6.186584 | 0.4368658 | 40.21984 | 12 | 300 | 60 | 6.5 | 0.0187

## #3_5
C | H | N | O | VM | Ash | FC | T | RT | HR | SSA
48.91271 | 5.997775 | 0.5259432 | 44.4422 | 78.26 | 1.13 | 20.61 | 600 | 10 | 30 | 418.732
48.91271 | 5.997775 | 0.5259432 | 44.4422 | 78.26 | 1.13 | 20.61 | 600 | 10 | 10 | 407.338
48.91271 | 5.997775 | 0.5259432 | 44.4422 | 78.26 | 1.13 | 20.61 | 550 | 10 | 30 | 400.7
48.91271 | 5.997775 | 0.5259432 | 44.4422 | 78.26 | 1.13 | 20.61 | 600 | 10 | 50 | 391.393
48.91271 | 5.997775 | 0.5259432 | 44.4422 | 78.26 | 1.13 | 20.61 | 550 | 10 | 10 | 386.801
47.17176 | 6.151941 | 0.2477291 | 46.42857 | 82.58831 | 0.904928 | 16.50676 | 600 | 60 | 10 | 381.5
47.01463 | 5.429774 | 0.4908836 | 47.04468 | 71.21371 | 3.123685 | 25.6626 | 700 | 30 | 5 | 370
47.6 | 5.5 | 0.8 | 46.1 | 78.9644 | 3.883495 | 17.1521 | 700 | 60 | 10 | 368.98
48.91271 | 5.997775 | 0.5259432 | 44.4422 | 78.26 | 1.13 | 20.61 | 500 | 10 | 30 | 367.659
47.1 | 6.5 | 0.6 | 45.8 | 71.7 | 1.7 | 26.6 | 450 | 60 | 5 | 363
48.91271 | 5.997775 | 0.5259432 | 44.4422 | 78.26 | 1.13 | 20.61 | 500 | 10 | 10 | 346.255
48.91271 | 5.997775 | 0.5259432 | 44.4422 | 78.26 | 1.13 | 20.61 | 550 | 10 | 50 | 342.107
50.52 | 5.81 | 0.23 | 43.44 | 87.82895 | 0.4385965 | 11.73246 | 500 | 60 | 10 | 316
49.1 | 5.55 | 0.45 | 44.9 | 82.7486 | 0.5293751 | 16.72203 | 600 | 10 | 20 | 313.51
48.91271 | 5.997775 | 0.5259432 | 44.4422 | 78.26 | 1.13 | 20.61 | 500 | 10 | 50 | 312.811
57.28427 | 3.9996 | 1.659834 | 37.05629 | 75.10627 | 6.790191 | 18.10354 | 500 | 180 | 25 | 305.2764
48.91271 | 5.997775 | 0.5259432 | 44.4422 | 78.26 | 1.13 | 20.61 | 450 | 10 | 30 | 293.374
47.6 | 5.5 | 0.8 | 46.1 | 78.9644 | 3.883495 | 17.1521 | 600 | 60 | 10 | 293.04
57.28427 | 3.9996 | 1.659834 | 37.05629 | 75.10627 | 6.790191 | 18.10354 | 450 | 180 | 25 | 261.6081
47.01463 | 5.429774 | 0.4908836 | 47.04468 | 71.21371 | 3.123685 | 25.6626 | 600 | 30 | 5 | 260
48.91271 | 5.997775 | 0.5259432 | 44.4422 | 78.26 | 1.13 | 20.61 | 400 | 10 | 30 | 250.338
48.91271 | 5.997775 | 0.5259432 | 44.4422 | 78.26 | 1.13 | 20.61 | 450 | 10 | 50 | 248.52
48.91271 | 5.997775 | 0.5259432 | 44.4422 | 78.26 | 1.13 | 20.61 | 450 | 10 | 10 | 224.471
57.28427 | 3.9996 | 1.659834 | 37.05629 | 75.10627 | 6.790191 | 18.10354 | 400 | 180 | 25 | 224.0503
33.77 | 11.4 | 6.06 | 48.77 | 85.80442 | 10.51887 | 3.676711 | 550 | 180 | 10 | 221
48.91271 | 5.997775 | 0.5259432 | 44.4422 | 78.26 | 1.13 | 20.61 | 400 | 10 | 10 | 211.435
52.84667 | 6.186584 | 0.4368658 | 40.21984 | 70.78356 | 12 | 17.21644 | 700 | 60 | 6.5 | 210.0344
52.84667 | 6.186584 | 0.4368658 | 40.21984 | 70.78356 | 12 | 17.21644 | 700 | 180 | 6.5 | 208.8015
52.84667 | 6.186584 | 0.4368658 | 40.21984 | 70.78356 | 12 | 17.21644 | 700 | 120 | 3 | 206.7088
45.89617 | 5.709845 | 1.622249 | 46.77173 | 77.31892 | 1.783784 | 20.8973 | 600 | 60 | 15 | 202.846
51.71 | 5.32 | 0.33 | 42.64 | 81.79724 | 2.419355 | 15.78341 | 500 | 60 | 10 | 202
55.81442 | 5.619438 | 0.839916 | 37.72623 | 75.82293 | 3.859251 | 20.31782 | 500 | 60 | 10 | 191
52.84667 | 6.186584 | 0.4368658 | 40.21984 | 70.78356 | 12 | 17.21644 | 700 | 120 | 10 | 190.9606
53.01425 | 6.25641 | 2.609687 | 37.83476 | 80.7 | 14.8 | 4.5 | 700 | 120 | 8.33 | 186.5
47.17176 | 6.151941 | 0.2477291 | 46.42857 | 82.58831 | 0.904928 | 16.50676 | 500 | 60 | 10 | 181
47.6 | 5.5 | 0.8 | 46.1 | 78.9644 | 3.883495 | 17.1521 | 500 | 60 | 10 | 180.96
48.91271 | 5.997775 | 0.5259432 | 44.4422 | 78.26 | 1.13 | 20.61 | 400 | 10 | 50 | 179.235
52.50583 | 6.375291 | 2.762238 | 37.84382 | 76.7 | 15.4 | 7.9 | 700 | 120 | 8.33 | 145.2
57.28427 | 3.9996 | 1.659834 | 37.05629 | 75.10627 | 6.790191 | 18.10354 | 350 | 180 | 25 | 133.5827
56.89431 | 4.89951 | 1.619838 | 36.58634 | 79.55908 | 4.505565 | 15.93536 | 500 | 180 | 25 | 125.1848
57.28427 | 4.39956 | 1.89981 | 36.41636 | 77.70248 | 5.810466 | 16.48706 | 500 | 180 | 25 | 121.6244
55.23552 | 5.890589 | 1.580158 | 37.29373 | 84.04145 | 4.124352 | 11.8342 | 500 | 180 | 25 | 113.4922
56.89431 | 4.89951 | 1.619838 | 36.58634 | 79.55908 | 4.505565 | 15.93536 | 450 | 180 | 25 | 100.8479
55.23552 | 5.890589 | 1.580158 | 37.29373 | 84.04145 | 4.124352 | 11.8342 | 450 | 180 | 25 | 98.30941
45.01965 | 6.569343 | 2.189781 | 46.22122 | 76.12267 | 18.94852 | 4.928806 | 800 | 30 | 10 | 93.49
43.96783 | 13.67292 | 7.238606 | 32.84182 | 55.8 | 33.7 | 10.5 | 600 | 10 | 10 | 92.4544
55.23552 | 5.890589 | 1.580158 | 37.29373 | 84.04145 | 4.124352 | 11.8342 | 400 | 180 | 25 | 90.25746
56.89431 | 4.89951 | 1.619838 | 36.58634 | 79.55908 | 4.505565 | 15.93536 | 400 | 180 | 25 | 87.70582
55.23552 | 5.890589 | 1.580158 | 37.29373 | 84.04145 | 4.124352 | 11.8342 | 350 | 180 | 25 | 87.28688
48.75 | 5.98 | 1.99 | 43.28 | 60.84 | 22.55 | 16.61 | 600 | 60 | 12 | 84.8
45.89617 | 5.709845 | 1.622249 | 46.77173 | 77.31892 | 1.783784 | 20.8973 | 500 | 60 | 15 | 81.487
55.23552 | 5.890589 | 1.580158 | 37.29373 | 84.04145 | 4.124352 | 11.8342 | 300 | 180 | 25 | 80.24945
57.28427 | 4.39956 | 1.89981 | 36.41636 | 77.70248 | 5.810466 | 16.48706 | 450 | 180 | 25 | 75.92423
57.28427 | 4.39956 | 1.89981 | 36.41636 | 77.70248 | 5.810466 | 16.48706 | 400 | 180 | 25 | 72.95949
56.89431 | 4.89951 | 1.619838 | 36.58634 | 79.55908 | 4.505565 | 15.93536 | 350 | 180 | 25 | 68.46201
52.84667 | 6.186584 | 0.4368658 | 40.21984 | 70.78356 | 12 | 17.21644 | 500 | 180 | 3 | 67.9483
58.48628 | 7.708443 | 5.698304 | 28.10697 | 54.66724 | 38.19144 | 7.141314 | 400 | 60 | 10 | 67.29167
58.48628 | 7.708443 | 5.698304 | 28.10697 | 54.66724 | 38.19144 | 7.141314 | 200 | 60 | 10 | 67.08333
50.79744 | 6.329273 | 4.307422 | 37.96308 | 74 | 20.3 | 5.7 | 700 | 120 | 8.33 | 66.7
43.96783 | 13.67292 | 7.238606 | 32.84182 | 55.8 | 33.7 | 10.5 | 700 | 10 | 10 | 65.5673
44.69511 | 7.236989 | 1.194997 | 46.87291 | 94.16122 | 2.472767 | 3.366013 | 800 | 60 | 10 | 62.5
57.28427 | 3.9996 | 1.659834 | 37.05629 | 75.10627 | 6.790191 | 18.10354 | 300 | 180 | 25 | 62.44349
56.89431 | 4.89951 | 1.619838 | 36.58634 | 79.55908 | 4.505565 | 15.93536 | 300 | 180 | 25 | 60.40714
52.84667 | 6.186584 | 0.4368658 | 40.21984 | 70.78356 | 12 | 17.21644 | 500 | 120 | 6.5 | 57.545
57.28427 | 4.39956 | 1.89981 | 36.41636 | 77.70248 | 5.810466 | 16.48706 | 350 | 180 | 25 | 55.74472
43.96783 | 13.67292 | 7.238606 | 32.84182 | 55.8 | 33.7 | 10.5 | 500 | 10 | 10 | 55.7198
58.48628 | 7.708443 | 5.698304 | 28.10697 | 54.66724 | 38.19144 | 7.141314 | 600 | 60 | 10 | 55.41667
58.48628 | 7.708443 | 5.698304 | 28.10697 | 54.66724 | 38.19144 | 7.141314 | 800 | 60 | 10 | 53.125
53.65387 | 7.454116 | 1.047179 | 37.84484 | 85.79954 | 1.86761 | 12.33285 | 800 | 60 | 10 | 52.91667
56.89431 | 4.89951 | 1.619838 | 36.58634 | 79.55908 | 4.505565 | 15.93536 | 250 | 180 | 25 | 51.33775
48.76779 | 6.05114 | 4.246211 | 40.2638 | 74.3 | 16.9 | 8.8 | 700 | 120 | 8.33 | 50.9
57.28427 | 4.39956 | 1.89981 | 36.41636 | 77.70248 | 5.810466 | 16.48706 | 300 | 180 | 25 | 49.72473
44.69511 | 7.236989 | 1.194997 | 46.87291 | 94.16122 | 2.472767 | 3.366013 | 600 | 60 | 10 | 47.5
48.75 | 5.98 | 1.99 | 43.28 | 60.84142 | 22.54585 | 16.61273 | 500 | 60 | 10 | 45.8
48.75 | 5.98 | 1.99 | 43.28 | 60.84 | 22.55 | 16.61 | 500 | 60 | 12 | 45.8
33.77 | 11.4 | 6.06 | 48.77 | 85.80442 | 10.51887 | 3.676711 | 450 | 180 | 10 | 45.68
55.23552 | 5.890589 | 1.580158 | 37.29373 | 84.04145 | 4.124352 | 11.8342 | 250 | 180 | 25 | 40.6568
57.28427 | 4.39956 | 1.89981 | 36.41636 | 77.70248 | 5.810466 | 16.48706 | 250 | 180 | 25 | 40.65534
45.01965 | 6.569343 | 2.189781 | 46.22122 | 76.12267 | 18.94852 | 4.928806 | 700 | 30 | 10 | 39.08
52.84667 | 6.186584 | 0.4368658 | 40.21984 | 70.78356 | 12 | 17.21644 | 500 | 180 | 10 | 38.8253
57.28427 | 3.9996 | 1.659834 | 37.05629 | 75.10627 | 6.790191 | 18.10354 | 250 | 180 | 25 | 36.07758
53.65387 | 7.454116 | 1.047179 | 37.84484 | 85.79954 | 1.86761 | 12.33285 | 600 | 60 | 10 | 31.875
50.76934 | 4.795418 | 4.029531 | 40.40571 | 63.3394 | 27.61508 | 9.045514 | 600 | 90 | 5 | 31.33
40.02 | 6.01 | 0.88 | 52.86 | 72.2947 | 10.02083 | 17.68446 | 550 | 30 | 10 | 29.6
49.46137 | 6.961659 | 1.424765 | 41.6657 | 67.47475 | 14.56672 | 17.95853 | 500 | 60 | 10 | 27.92
50.76934 | 4.795418 | 4.029531 | 40.40571 | 63.3394 | 27.61508 | 9.045514 | 600 | 60 | 5 | 25.9
49.46137 | 6.961659 | 1.424765 | 41.6657 | 67.47475 | 14.56672 | 17.95853 | 700 | 60 | 10 | 25.87
44.69511 | 7.236989 | 1.194997 | 46.87291 | 94.16122 | 2.472767 | 3.366013 | 400 | 60 | 10 | 25.83333
40.02 | 6.01 | 0.88 | 52.86 | 72.2947 | 10.02083 | 17.68446 | 500 | 30 | 10 | 24.38
50.76934 | 4.795418 | 4.029531 | 40.40571 | 63.3394 | 27.61508 | 9.045514 | 600 | 120 | 5 | 23.59
48.75 | 5.98 | 1.99 | 43.28 | 60.84 | 22.55 | 16.61 | 700 | 60 | 12 | 22.5
49.46137 | 6.961659 | 1.424765 | 41.6657 | 67.47475 | 14.56672 | 17.95853 | 500 | 90 | 10 | 22.49
49.46137 | 6.961659 | 1.424765 | 41.6657 | 67.47475 | 14.56672 | 17.95853 | 600 | 60 | 10 | 22.47
47.6 | 5.5 | 0.8 | 46.1 | 78.9644 | 3.883495 | 17.1521 | 450 | 60 | 10 | 21.93
50.76934 | 4.795418 | 4.029531 | 40.40571 | 63.3394 | 27.61508 | 9.045514 | 600 | 150 | 5 | 21.48
48.75 | 5.98 | 1.99 | 43.28 | 60.84 | 22.55 | 16.61 | 400 | 60 | 12 | 21.2
49.46137 | 6.961659 | 1.424765 | 41.6657 | 67.47475 | 14.56672 | 17.95853 | 500 | 60 | 10 | 20.11
49.46137 | 6.961659 | 1.424765 | 41.6657 | 67.47475 | 14.56672 | 17.95853 | 500 | 60 | 5 | 19.64
49.46137 | 6.961659 | 1.424765 | 41.6657 | 67.47475 | 14.56672 | 17.95853 | 500 | 30 | 10 | 19.57
49.46137 | 6.961659 | 1.424765 | 41.6657 | 67.47475 | 14.56672 | 17.95853 | 500 | 15 | 10 | 18.95
48.86712 | 6.246173 | 0.3265973 | 44.09063 | 77.75171 | 2.154437 | 20.09386 | 500 | 90 | 10 | 18.12
53.65387 | 7.454116 | 1.047179 | 37.84484 | 85.79954 | 1.86761 | 12.33285 | 400 | 60 | 10 | 17.70833
48.86712 | 6.246173 | 0.3265973 | 44.09063 | 77.75171 | 2.154437 | 20.09386 | 600 | 60 | 10 | 17.65
49.46137 | 6.961659 | 1.424765 | 41.6657 | 67.47475 | 14.56672 | 17.95853 | 500 | 60 | 2 | 17.45
48.86712 | 6.246173 | 0.3265973 | 44.09063 | 77.75171 | 2.154437 | 20.09386 | 700 | 60 | 10 | 16.78
49.46137 | 6.961659 | 1.424765 | 41.6657 | 67.47475 | 14.56672 | 17.95853 | 500 | 60 | 1 | 16.34
48.86712 | 6.246173 | 0.3265973 | 44.09063 | 77.75171 | 2.154437 | 20.09386 | 500 | 60 | 10 | 15.88
48.86712 | 6.246173 | 0.3265973 | 44.09063 | 77.75171 | 2.154437 | 20.09386 | 500 | 60 | 10 | 15.88
48.86712 | 6.246173 | 0.3265973 | 44.09063 | 77.75171 | 2.154437 | 20.09386 | 500 | 60 | 5 | 14.95
48.86712 | 6.246173 | 0.3265973 | 44.09063 | 77.75171 | 2.154437 | 20.09386 | 500 | 60 | 2 | 14.36
43.96783 | 13.67292 | 7.238606 | 32.84182 | 55.8 | 33.7 | 10.5 | 300 | 10 | 10 | 14.0024
45.01965 | 6.569343 | 2.189781 | 46.22122 | 76.12267 | 18.94852 | 4.928806 | 600 | 30 | 10 | 13.92
61.57 | 4.37 | 1.02 | 33.04 | 62.1519 | 5.822785 | 32.02532 | 500 | 60 | 10 | 13.7
53.42 | 6.12 | 1.4 | 39.06 | 76.55556 | 5.444444 | 18 | 500 | 60 | 10 | 13.6
48.86712 | 6.246173 | 0.3265973 | 44.09063 | 77.75171 | 2.154437 | 20.09386 | 500 | 60 | 1 | 13.54
48.86712 | 6.246173 | 0.3265973 | 44.09063 | 77.75171 | 2.154437 | 20.09386 | 500 | 30 | 10 | 13.45
48.86712 | 6.246173 | 0.3265973 | 44.09063 | 77.75171 | 2.154437 | 20.09386 | 400 | 60 | 10 | 12.78
40.02 | 6.01 | 0.88 | 52.86 | 72.2947 | 10.02083 | 17.68446 | 450 | 30 | 10 | 12.61
49.46137 | 6.961659 | 1.424765 | 41.6657 | 67.47475 | 14.56672 | 17.95853 | 400 | 60 | 10 | 12.5
48.86712 | 6.246173 | 0.3265973 | 44.09063 | 77.75171 | 2.154437 | 20.09386 | 500 | 15 | 10 | 12.35
47.01463 | 5.429774 | 0.4908836 | 47.04468 | 71.21371 | 3.123685 | 25.6626 | 500 | 30 | 5 | 12
45.73991 | 10.76233 | 7.036909 | 34.90859 | 49.35777 | 42.02 | 8.62697 | 700 | 60 | 10 | 10.71
45.89617 | 5.709845 | 1.622249 | 46.77173 | 77.31892 | 1.783784 | 20.8973 | 400 | 60 | 15 | 10.129
44.48 | 6.28 | 8.21 | 40.49 | 77.49778 | 6.472025 | 16.0302 | 600 | 60 | 5 | 9.47
50.76934 | 4.795418 | 4.029531 | 40.40571 | 63.3394 | 27.61508 | 9.045514 | 600 | 30 | 5 | 9.17
52.84667 | 6.186584 | 0.4368658 | 40.21984 | 70.78356 | 12 | 17.21644 | 500 | 60 | 3 | 7.8437
49.27 | 6.55 | 1.56 | 42.62 | 80.75292 | 6.044539 | 13.20255 | 500 | 10 | 10 | 7.40012
48.86712 | 6.246173 | 0.3265973 | 44.09063 | 77.75171 | 2.154437 | 20.09386 | 300 | 60 | 10 | 7.12
52.84667 | 6.186584 | 0.4368658 | 40.21984 | 70.78356 | 12 | 17.21644 | 500 | 60 | 10 | 7.0609
49.27 | 6.55 | 1.56 | 42.62 | 80.75292 | 6.044539 | 13.20255 | 600 | 10 | 10 | 6.70856
49.46137 | 6.961659 | 1.424765 | 41.6657 | 67.47475 | 14.56672 | 17.95853 | 300 | 60 | 10 | 6.54
45.89617 | 5.709845 | 1.622249 | 46.77173 | 77.31892 | 1.783784 | 20.8973 | 300 | 60 | 15 | 5.895
49.27 | 6.55 | 1.56 | 42.62 | 80.75292 | 6.044539 | 13.20255 | 700 | 10 | 10 | 5.84557
60.46 | 9.08 | 3.1 | 27.36 | 85.68399 | 2.33298 | 11.98303 | 600 | 10 | 300 | 5.73
44.48 | 6.28 | 8.21 | 40.49 | 77.49778 | 6.472025 | 16.0302 | 800 | 60 | 5 | 5.37
49.27 | 6.55 | 1.56 | 42.62 | 80.75292 | 6.044539 | 13.20255 | 800 | 10 | 10 | 5.03993
49.27 | 6.55 | 1.56 | 42.62 | 80.75292 | 6.044539 | 13.20255 | 400 | 10 | 10 | 4.98694
60.46 | 9.08 | 3.1 | 27.36 | 85.68399 | 2.33298 | 11.98303 | 600 | 10 | 100 | 4.91
48.75 | 5.98 | 1.99 | 43.28 | 60.84 | 22.55 | 16.61 | 300 | 60 | 12 | 4.5
47.01463 | 5.429774 | 0.4908836 | 47.04468 | 71.21371 | 3.123685 | 25.6626 | 400 | 30 | 5 | 4.5
45.73991 | 10.76233 | 7.036909 | 34.90859 | 49.35777 | 42.02 | 8.62697 | 400 | 60 | 10 | 4.39
44.69511 | 7.236989 | 1.194997 | 46.87291 | 94.16122 | 2.472767 | 3.366013 | 200 | 60 | 10 | 4.375
60.46 | 9.08 | 3.1 | 27.36 | 85.68399 | 2.33298 | 11.98303 | 700 | 10 | 300 | 4.32
40.02 | 6.01 | 0.88 | 52.86 | 72.2947 | 10.02083 | 17.68446 | 400 | 30 | 10 | 4.26
49.27 | 6.55 | 1.56 | 42.62 | 80.75292 | 6.044539 | 13.20255 | 350 | 10 | 10 | 4.2276
56.08516 | 7.10822 | 4.861029 | 30.83383 | 73.52647 | 20.87912 | 5.594406 | 700 | 120 | 8.33 | 4.11
60.46 | 9.08 | 3.1 | 27.36 | 85.68399 | 2.33298 | 11.98303 | 700 | 10 | 100 | 4.02
48.76779 | 6.05114 | 4.246211 | 40.2638 | 74.3 | 16.9 | 8.8 | 350 | 120 | 2.5 | 3.93
45.01965 | 6.569343 | 2.189781 | 46.22122 | 76.12267 | 18.94852 | 4.928806 | 400 | 30 | 10 | 3.27
47.6 | 5.5 | 0.8 | 46.1 | 78.9644 | 3.883495 | 17.1521 | 400 | 60 | 10 | 3.11
53.04126 | 6.390897 | 0.8719694 | 39.36623 | 82.07008 | 4.884097 | 13.04582 | 500 | 120 | 6.5 | 2.9422
53.65387 | 7.454116 | 1.047179 | 37.84484 | 85.79954 | 1.86761 | 12.33285 | 200 | 60 | 10 | 2.916667
49.27 | 6.55 | 1.56 | 42.62 | 80.75292 | 6.044539 | 13.20255 | 300 | 10 | 10 | 2.66879
50.79744 | 6.329273 | 4.307422 | 37.96308 | 74 | 20.3 | 5.7 | 350 | 120 | 2.5 | 2.6
33.77 | 11.4 | 6.06 | 48.77 | 85.80442 | 10.51887 | 3.676711 | 350 | 180 | 10 | 2.567
47.17176 | 6.151941 | 0.2477291 | 46.42857 | 82.58831 | 0.904928 | 16.50676 | 400 | 60 | 10 | 2.41
53.04126 | 6.390897 | 0.8719694 | 39.36623 | 82.07008 | 4.884097 | 13.04582 | 500 | 60 | 10 | 1.9962
52.84667 | 6.186584 | 0.4368658 | 40.21984 | 70.78356 | 12 | 17.21644 | 300 | 120 | 10 | 1.9522
49.27 | 6.55 | 1.56 | 42.62 | 80.75292 | 6.044539 | 13.20255 | 150 | 10 | 10 | 1.8283
49.27 | 6.55 | 1.56 | 42.62 | 80.75292 | 6.044539 | 13.20255 | 200 | 10 | 10 | 1.70297
53.04126 | 6.390897 | 0.8719694 | 39.36623 | 82.07008 | 4.884097 | 13.04582 | 700 | 120 | 10 | 1.693
45.01965 | 6.569343 | 2.189781 | 46.22122 | 76.12267 | 18.94852 | 4.928806 | 500 | 30 | 10 | 1.68
53.01425 | 6.25641 | 2.609687 | 37.83476 | 80.7 | 14.8 | 4.5 | 350 | 120 | 2.5 | 1.64
49.27 | 6.55 | 1.56 | 42.62 | 80.75292 | 6.044539 | 13.20255 | 250 | 10 | 10 | 1.58596
53.04126 | 6.390897 | 0.8719694 | 39.36623 | 82.07008 | 4.884097 | 13.04582 | 300 | 120 | 10 | 1.4286
53.04126 | 6.390897 | 0.8719694 | 39.36623 | 82.07008 | 4.884097 | 13.04582 | 300 | 120 | 3 | 1.4234
53.04126 | 6.390897 | 0.8719694 | 39.36623 | 82.07008 | 4.884097 | 13.04582 | 500 | 60 | 3 | 1.4112
52.84667 | 6.186584 | 0.4368658 | 40.21984 | 70.78356 | 12 | 17.21644 | 300 | 180 | 6.5 | 1.3712
52.50583 | 6.375291 | 2.762238 | 37.84382 | 76.7 | 15.4 | 7.9 | 350 | 120 | 2.5 | 1.34
60.46 | 9.08 | 3.1 | 27.36 | 85.68399 | 2.33298 | 11.98303 | 400 | 10 | 300 | 1.24
53.04126 | 6.390897 | 0.8719694 | 39.36623 | 82.07008 | 4.884097 | 13.04582 | 700 | 120 | 3 | 1.1323
53.04126 | 6.390897 | 0.8719694 | 39.36623 | 82.07008 | 4.884097 | 13.04582 | 500 | 180 | 10 | 1.0885
53.04126 | 6.390897 | 0.8719694 | 39.36623 | 82.07008 | 4.884097 | 13.04582 | 300 | 60 | 6.5 | 1.0765
53.04126 | 6.390897 | 0.8719694 | 39.36623 | 82.07008 | 4.884097 | 13.04582 | 700 | 180 | 6.5 | 0.9906
56.08516 | 7.10822 | 4.861029 | 30.83383 | 73.52647 | 20.87912 | 5.594406 | 350 | 120 | 2.5 | 0.92
53.04126 | 6.390897 | 0.8719694 | 39.36623 | 82.07008 | 4.884097 | 13.04582 | 700 | 60 | 6.5 | 0.9194
53.04126 | 6.390897 | 0.8719694 | 39.36623 | 82.07008 | 4.884097 | 13.04582 | 500 | 180 | 3 | 0.8594
60.46 | 9.08 | 3.1 | 27.36 | 85.68399 | 2.33298 | 11.98303 | 400 | 10 | 100 | 0.73
47.17176 | 6.151941 | 0.2477291 | 46.42857 | 82.58831 | 0.904928 | 16.50676 | 300 | 60 | 10 | 0.56
53.04126 | 6.390897 | 0.8719694 | 39.36623 | 82.07008 | 4.884097 | 13.04582 | 300 | 180 | 6.5 | 0.5298
47.6 | 5.5 | 0.8 | 46.1 | 78.9644 | 3.883495 | 17.1521 | 300 | 60 | 10 | 0.49
52.84667 | 6.186584 | 0.4368658 | 40.21984 | 70.78356 | 12 | 17.21644 | 300 | 120 | 3 | 0.3948
52.84667 | 6.186584 | 0.4368658 | 40.21984 | 70.78356 | 12 | 17.21644 | 300 | 60 | 6.5 | 0.0187

## #3_6
C | H | N | O | VM | Ash | FC | Cel | Hem | Lig | Ext | T | RT | HR | SSA
48.91271 | 5.997775 | 0.5259432 | 44.4422 | 78.26 | 1.13 | 20.61 | 49.87357 | 22.9291 | 24.7699 | 2.42743 | 600 | 10 | 30 | 418.732
48.91271 | 5.997775 | 0.5259432 | 44.4422 | 78.26 | 1.13 | 20.61 | 49.87357 | 22.9291 | 24.7699 | 2.42743 | 600 | 10 | 10 | 407.338
48.91271 | 5.997775 | 0.5259432 | 44.4422 | 78.26 | 1.13 | 20.61 | 49.87357 | 22.9291 | 24.7699 | 2.42743 | 550 | 10 | 30 | 400.7
48.91271 | 5.997775 | 0.5259432 | 44.4422 | 78.26 | 1.13 | 20.61 | 49.87357 | 22.9291 | 24.7699 | 2.42743 | 600 | 10 | 50 | 391.393
48.91271 | 5.997775 | 0.5259432 | 44.4422 | 78.26 | 1.13 | 20.61 | 49.87357 | 22.9291 | 24.7699 | 2.42743 | 550 | 10 | 10 | 386.801
47.6 | 5.5 | 0.8 | 46.1 | 78.9644 | 3.883495 | 17.1521 | 40.8 | 31.4 | 23 | 4.8 | 700 | 60 | 10 | 368.98
48.91271 | 5.997775 | 0.5259432 | 44.4422 | 78.26 | 1.13 | 20.61 | 49.87357 | 22.9291 | 24.7699 | 2.42743 | 500 | 10 | 30 | 367.659
48.91271 | 5.997775 | 0.5259432 | 44.4422 | 78.26 | 1.13 | 20.61 | 49.87357 | 22.9291 | 24.7699 | 2.42743 | 500 | 10 | 10 | 346.255
48.91271 | 5.997775 | 0.5259432 | 44.4422 | 78.26 | 1.13 | 20.61 | 49.87357 | 22.9291 | 24.7699 | 2.42743 | 550 | 10 | 50 | 342.107
48.91271 | 5.997775 | 0.5259432 | 44.4422 | 78.26 | 1.13 | 20.61 | 49.87357 | 22.9291 | 24.7699 | 2.42743 | 500 | 10 | 50 | 312.811
57.28427 | 3.9996 | 1.659834 | 37.05629 | 75.10627 | 6.790191 | 18.10354 | 28 | 15.4 | 28.5 | 28.1 | 500 | 180 | 25 | 305.2764
48.91271 | 5.997775 | 0.5259432 | 44.4422 | 78.26 | 1.13 | 20.61 | 49.87357 | 22.9291 | 24.7699 | 2.42743 | 450 | 10 | 30 | 293.374
47.6 | 5.5 | 0.8 | 46.1 | 78.9644 | 3.883495 | 17.1521 | 40.8 | 31.4 | 23 | 4.8 | 600 | 60 | 10 | 293.04
57.28427 | 3.9996 | 1.659834 | 37.05629 | 75.10627 | 6.790191 | 18.10354 | 28 | 15.4 | 28.5 | 28.1 | 450 | 180 | 25 | 261.6081
48.91271 | 5.997775 | 0.5259432 | 44.4422 | 78.26 | 1.13 | 20.61 | 49.87357 | 22.9291 | 24.7699 | 2.42743 | 400 | 10 | 30 | 250.338
48.91271 | 5.997775 | 0.5259432 | 44.4422 | 78.26 | 1.13 | 20.61 | 49.87357 | 22.9291 | 24.7699 | 2.42743 | 450 | 10 | 50 | 248.52
48.91271 | 5.997775 | 0.5259432 | 44.4422 | 78.26 | 1.13 | 20.61 | 49.87357 | 22.9291 | 24.7699 | 2.42743 | 450 | 10 | 10 | 224.471
57.28427 | 3.9996 | 1.659834 | 37.05629 | 75.10627 | 6.790191 | 18.10354 | 28 | 15.4 | 28.5 | 28.1 | 400 | 180 | 25 | 224.0503
48.91271 | 5.997775 | 0.5259432 | 44.4422 | 78.26 | 1.13 | 20.61 | 49.87357 | 22.9291 | 24.7699 | 2.42743 | 400 | 10 | 10 | 211.435
47.6 | 5.5 | 0.8 | 46.1 | 78.9644 | 3.883495 | 17.1521 | 40.8 | 31.4 | 23 | 4.8 | 500 | 60 | 10 | 180.96
48.91271 | 5.997775 | 0.5259432 | 44.4422 | 78.26 | 1.13 | 20.61 | 49.87357 | 22.9291 | 24.7699 | 2.42743 | 400 | 10 | 50 | 179.235
57.28427 | 3.9996 | 1.659834 | 37.05629 | 75.10627 | 6.790191 | 18.10354 | 28 | 15.4 | 28.5 | 28.1 | 350 | 180 | 25 | 133.5827
56.89431 | 4.89951 | 1.619838 | 36.58634 | 79.55908 | 4.505565 | 15.93536 | 30.4 | 15.6 | 31.2 | 22.8 | 500 | 180 | 25 | 125.1848
57.28427 | 4.39956 | 1.89981 | 36.41636 | 77.70248 | 5.810466 | 16.48706 | 29.2 | 14.3 | 29.7 | 26.8 | 500 | 180 | 25 | 121.6244
55.23552 | 5.890589 | 1.580158 | 37.29373 | 84.04145 | 4.124352 | 11.8342 | 30 | 15.6 | 31.1 | 23.3 | 500 | 180 | 25 | 113.4922
56.89431 | 4.89951 | 1.619838 | 36.58634 | 79.55908 | 4.505565 | 15.93536 | 30.4 | 15.6 | 31.2 | 22.8 | 450 | 180 | 25 | 100.8479
55.23552 | 5.890589 | 1.580158 | 37.29373 | 84.04145 | 4.124352 | 11.8342 | 30 | 15.6 | 31.1 | 23.3 | 450 | 180 | 25 | 98.30941
55.23552 | 5.890589 | 1.580158 | 37.29373 | 84.04145 | 4.124352 | 11.8342 | 30 | 15.6 | 31.1 | 23.3 | 400 | 180 | 25 | 90.25746
56.89431 | 4.89951 | 1.619838 | 36.58634 | 79.55908 | 4.505565 | 15.93536 | 30.4 | 15.6 | 31.2 | 22.8 | 400 | 180 | 25 | 87.70582
55.23552 | 5.890589 | 1.580158 | 37.29373 | 84.04145 | 4.124352 | 11.8342 | 30 | 15.6 | 31.1 | 23.3 | 350 | 180 | 25 | 87.28688
48.75 | 5.98 | 1.99 | 43.28 | 60.84 | 22.55 | 16.61 | 39.2 | 22 | 22 | 16.8 | 600 | 60 | 12 | 84.8
55.23552 | 5.890589 | 1.580158 | 37.29373 | 84.04145 | 4.124352 | 11.8342 | 30 | 15.6 | 31.1 | 23.3 | 300 | 180 | 25 | 80.24945
57.28427 | 4.39956 | 1.89981 | 36.41636 | 77.70248 | 5.810466 | 16.48706 | 29.2 | 14.3 | 29.7 | 26.8 | 450 | 180 | 25 | 75.92423
57.28427 | 4.39956 | 1.89981 | 36.41636 | 77.70248 | 5.810466 | 16.48706 | 29.2 | 14.3 | 29.7 | 26.8 | 400 | 180 | 25 | 72.95949
56.89431 | 4.89951 | 1.619838 | 36.58634 | 79.55908 | 4.505565 | 15.93536 | 30.4 | 15.6 | 31.2 | 22.8 | 350 | 180 | 25 | 68.46201
57.28427 | 3.9996 | 1.659834 | 37.05629 | 75.10627 | 6.790191 | 18.10354 | 28 | 15.4 | 28.5 | 28.1 | 300 | 180 | 25 | 62.44349
56.89431 | 4.89951 | 1.619838 | 36.58634 | 79.55908 | 4.505565 | 15.93536 | 30.4 | 15.6 | 31.2 | 22.8 | 300 | 180 | 25 | 60.40714
57.28427 | 4.39956 | 1.89981 | 36.41636 | 77.70248 | 5.810466 | 16.48706 | 29.2 | 14.3 | 29.7 | 26.8 | 350 | 180 | 25 | 55.74472
56.89431 | 4.89951 | 1.619838 | 36.58634 | 79.55908 | 4.505565 | 15.93536 | 30.4 | 15.6 | 31.2 | 22.8 | 250 | 180 | 25 | 51.33775
57.28427 | 4.39956 | 1.89981 | 36.41636 | 77.70248 | 5.810466 | 16.48706 | 29.2 | 14.3 | 29.7 | 26.8 | 300 | 180 | 25 | 49.72473
48.75 | 5.98 | 1.99 | 43.28 | 60.84 | 22.55 | 16.61 | 39.2 | 22 | 22 | 16.8 | 500 | 60 | 12 | 45.8
55.23552 | 5.890589 | 1.580158 | 37.29373 | 84.04145 | 4.124352 | 11.8342 | 30 | 15.6 | 31.1 | 23.3 | 250 | 180 | 25 | 40.6568
57.28427 | 4.39956 | 1.89981 | 36.41636 | 77.70248 | 5.810466 | 16.48706 | 29.2 | 14.3 | 29.7 | 26.8 | 250 | 180 | 25 | 40.65534
57.28427 | 3.9996 | 1.659834 | 37.05629 | 75.10627 | 6.790191 | 18.10354 | 28 | 15.4 | 28.5 | 28.1 | 250 | 180 | 25 | 36.07758
49.46137 | 6.961659 | 1.424765 | 41.6657 | 67.47475 | 14.56672 | 17.95853 | 46.75 | 40.39 | 3.71 | 9.15 | 500 | 60 | 10 | 27.92
49.46137 | 6.961659 | 1.424765 | 41.6657 | 67.47475 | 14.56672 | 17.95853 | 46.75 | 40.39 | 3.71 | 9.15 | 700 | 60 | 10 | 25.87
48.75 | 5.98 | 1.99 | 43.28 | 60.84 | 22.55 | 16.61 | 39.2 | 22 | 22 | 16.8 | 700 | 60 | 12 | 22.5
49.46137 | 6.961659 | 1.424765 | 41.6657 | 67.47475 | 14.56672 | 17.95853 | 46.75 | 40.39 | 3.71 | 9.15 | 500 | 90 | 10 | 22.49
49.46137 | 6.961659 | 1.424765 | 41.6657 | 67.47475 | 14.56672 | 17.95853 | 46.75 | 40.39 | 3.71 | 9.15 | 600 | 60 | 10 | 22.47
47.6 | 5.5 | 0.8 | 46.1 | 78.9644 | 3.883495 | 17.1521 | 40.8 | 31.4 | 23 | 4.8 | 450 | 60 | 10 | 21.93
48.75 | 5.98 | 1.99 | 43.28 | 60.84 | 22.55 | 16.61 | 39.2 | 22 | 22 | 16.8 | 400 | 60 | 12 | 21.2
49.46137 | 6.961659 | 1.424765 | 41.6657 | 67.47475 | 14.56672 | 17.95853 | 46.75 | 40.39 | 3.71 | 9.15 | 500 | 60 | 10 | 20.11
49.46137 | 6.961659 | 1.424765 | 41.6657 | 67.47475 | 14.56672 | 17.95853 | 46.75 | 40.39 | 3.71 | 9.15 | 500 | 60 | 5 | 19.64
49.46137 | 6.961659 | 1.424765 | 41.6657 | 67.47475 | 14.56672 | 17.95853 | 46.75 | 40.39 | 3.71 | 9.15 | 500 | 30 | 10 | 19.57
49.46137 | 6.961659 | 1.424765 | 41.6657 | 67.47475 | 14.56672 | 17.95853 | 46.75 | 40.39 | 3.71 | 9.15 | 500 | 15 | 10 | 18.95
49.46137 | 6.961659 | 1.424765 | 41.6657 | 67.47475 | 14.56672 | 17.95853 | 46.75 | 40.39 | 3.71 | 9.15 | 500 | 60 | 2 | 17.45
49.46137 | 6.961659 | 1.424765 | 41.6657 | 67.47475 | 14.56672 | 17.95853 | 46.75 | 40.39 | 3.71 | 9.15 | 500 | 60 | 1 | 16.34
49.46137 | 6.961659 | 1.424765 | 41.6657 | 67.47475 | 14.56672 | 17.95853 | 46.75 | 40.39 | 3.71 | 9.15 | 400 | 60 | 10 | 12.5
49.46137 | 6.961659 | 1.424765 | 41.6657 | 67.47475 | 14.56672 | 17.95853 | 46.75 | 40.39 | 3.71 | 9.15 | 300 | 60 | 10 | 6.54
60.46 | 9.08 | 3.1 | 27.36 | 85.68399 | 2.33298 | 11.98303 | 25.18519 | 17.22222 | 26.75926 | 30.83333 | 600 | 10 | 300 | 5.73
60.46 | 9.08 | 3.1 | 27.36 | 85.68399 | 2.33298 | 11.98303 | 25.18519 | 17.22222 | 26.75926 | 30.83333 | 600 | 10 | 100 | 4.91
48.75 | 5.98 | 1.99 | 43.28 | 60.84 | 22.55 | 16.61 | 39.2 | 22 | 22 | 16.8 | 300 | 60 | 12 | 4.5
60.46 | 9.08 | 3.1 | 27.36 | 85.68399 | 2.33298 | 11.98303 | 25.18519 | 17.22222 | 26.75926 | 30.83333 | 700 | 10 | 300 | 4.32
60.46 | 9.08 | 3.1 | 27.36 | 85.68399 | 2.33298 | 11.98303 | 25.18519 | 17.22222 | 26.75926 | 30.83333 | 700 | 10 | 100 | 4.02
47.6 | 5.5 | 0.8 | 46.1 | 78.9644 | 3.883495 | 17.1521 | 40.8 | 31.4 | 23 | 4.8 | 400 | 60 | 10 | 3.11
60.46 | 9.08 | 3.1 | 27.36 | 85.68399 | 2.33298 | 11.98303 | 25.18519 | 17.22222 | 26.75926 | 30.83333 | 400 | 10 | 300 | 1.24
60.46 | 9.08 | 3.1 | 27.36 | 85.68399 | 2.33298 | 11.98303 | 25.18519 | 17.22222 | 26.75926 | 30.83333 | 400 | 10 | 100 | 0.73
47.6 | 5.5 | 0.8 | 46.1 | 78.9644 | 3.883495 | 17.1521 | 40.8 | 31.4 | 23 | 4.8 | 300 | 60 | 10 | 0.49